## README
Fig. 3(b) - waveguide and SPP against organic thickness and substrate index
Stack (bottom emitting, light leaves through the substrate)
top / rear | air ¦ Ag 100 nm (McPeak, n = 0.044 + 3.819i at 550 nm)
organic | single isotropic layer, n = 1.80, thickness swept 10-500 nm
emitter | at the centre of the organic layer, PLQY = 1, isotropic orientation (horizontal fraction 2/3)
bottom electrode | ITO 50 nm, n = 1.86 + 0.003i
substrate | semi-infinite and incoherent, n = 1.50 / 1.65 / 1.80
wavelength | 550 nm, single wavelength
Method
model | dipole transfer matrix (CPS): the dissipated power is resolved in the in-plane wavevector
u = k_x / (k0 n_organic) and partitioned into five channels that add up to 1 exactly
air | u < 1/n_organic and escaping the substrate, with the substrate treated incoherently
sub_confined | u < n_sub/n_organic, delivered into the substrate but trapped by total internal reflection at its front face
wg | n_sub/n_organic < u < 1: guided in the organic/ITO slab
spp | u > 1: surface plasmon polariton on the Ag, plus the rest of the evanescent near field
abs | absorbed inside the substrate cone (Ag + ITO)
quadrature | the u integral is taken with u = sin(th) below the light line and u = sqrt(1+v^2) above it,
then composite Simpson with 12000 panels per sub-interval. The substitutions remove the
1/sqrt(1-u^2) branch point at u = 1 analytically, and the channel boundaries sit exactly on
u = n_sub/n_organic and u = 1/n_organic instead of being snapped to a grid index.
Doubling the number of panels moves every entry by less than 1e-4.
why this matters | the guided modes of the organic slab are poles of the integrand whose width in u is 1e-5..1e-3,
set only by the residual loss (Ag tail, ITO k = 0.003). A uniform grid with 1000 points per unit u
hits or misses them at random as the thickness is swept; see the sheet "u grid artefact", where
the waveguided channel scatters by up to 12 percentage points about the converged curve.
Sheets
n_sub = 1.50 / 1.65 / 1.80 | 2 nm steps, the curves plotted in the figure
disp_matrix (10 nm) | the same quantity on the 10:10:500 grid and in the column order of disp_matrix
u grid artefact | converged result against the uniform-grid result at N = 1000 and N = 3000

## n_sub = 1.50
organic thickness (nm) | n_substrate | air | sub_confined | wg | spp | abs | eta_sub = air + sub_confined | Purcell factor | sum of the five channels
10 | 1.5 | 0.034926 | 0.046609 | 0.004727 | 0.912032 | 0.001707 | 0.081535 | 3.393097
12 | 1.5 | 0.03729 | 0.049248 | 0.004542 | 0.907154 | 0.001766 | 0.086538 | 3.31656
14 | 1.5 | 0.039687 | 0.052052 | 0.004377 | 0.902058 | 0.001826 | 0.091739 | 3.243303
16 | 1.5 | 0.042109 | 0.055024 | 0.00423 | 0.896751 | 0.001887 | 0.097132 | 3.173024
18 | 1.5 | 0.044545 | 0.058166 | 0.004097 | 0.89124 | 0.001951 | 0.102712 | 3.105487
20 | 1.5 | 0.046989 | 0.06148 | 0.003979 | 0.885536 | 0.002016 | 0.108469 | 3.040503
22 | 1.5 | 0.049431 | 0.064965 | 0.003874 | 0.879648 | 0.002082 | 0.114396 | 2.977915
24 | 1.5 | 0.051865 | 0.068618 | 0.00378 | 0.873587 | 0.002151 | 0.120483 | 2.917591
26 | 1.5 | 0.054285 | 0.072436 | 0.003696 | 0.867361 | 0.002222 | 0.126721 | 2.859415
28 | 1.5 | 0.056687 | 0.076413 | 0.003623 | 0.860982 | 0.002295 | 0.1331 | 2.803283
30 | 1.5 | 0.059066 | 0.080545 | 0.003559 | 0.854458 | 0.002371 | 0.139611 | 2.749103
32 | 1.5 | 0.061421 | 0.084824 | 0.003504 | 0.8478 | 0.002451 | 0.146245 | 2.696791
34 | 1.5 | 0.06375 | 0.089242 | 0.003459 | 0.841016 | 0.002534 | 0.152992 | 2.646266
36 | 1.5 | 0.066052 | 0.093791 | 0.003422 | 0.834114 | 0.002621 | 0.159843 | 2.597458
38 | 1.5 | 0.068329 | 0.098462 | 0.003394 | 0.827102 | 0.002713 | 0.16679 | 2.550297
40 | 1.5 | 0.070581 | 0.103243 | 0.003377 | 0.819987 | 0.002812 | 0.173824 | 2.50472
42 | 1.5 | 0.072811 | 0.108126 | 0.00337 | 0.812776 | 0.002918 | 0.180936 | 2.460668
44 | 1.5 | 0.075021 | 0.113096 | 0.003376 | 0.805474 | 0.003032 | 0.188117 | 2.418084
46 | 1.5 | 0.077214 | 0.118141 | 0.003398 | 0.798088 | 0.003159 | 0.195355 | 2.376914
48 | 1.5 | 0.079395 | 0.123243 | 0.003439 | 0.790622 | 0.003301 | 0.202638 | 2.33711
50 | 1.5 | 0.081566 | 0.128381 | 0.003508 | 0.78308 | 0.003465 | 0.209947 | 2.298625
52 | 1.5 | 0.083731 | 0.13352 | 0.00362 | 0.775467 | 0.003662 | 0.217252 | 2.261413
54 | 1.5 | 0.085896 | 0.138595 | 0.003812 | 0.767785 | 0.003912 | 0.224491 | 2.225434
56 | 1.5 | 0.088063 | 0.143426 | 0.00421 | 0.760036 | 0.004264 | 0.231489 | 2.190654
58 | 1.5 | 0.090241 | 0.147097 | 0.005763 | 0.752246 | 0.004652 | 0.237338 | 2.156968
60 | 1.5 | 0.092426 | 0.148331 | 0.010654 | 0.744365 | 0.004225 | 0.240757 | 2.124496
62 | 1.5 | 0.094628 | 0.148861 | 0.016104 | 0.736434 | 0.003973 | 0.243489 | 2.093086
64 | 1.5 | 0.096851 | 0.149273 | 0.021614 | 0.72845 | 0.003813 | 0.246124 | 2.062725
66 | 1.5 | 0.099099 | 0.14969 | 0.027096 | 0.720412 | 0.003703 | 0.248789 | 2.033389
68 | 1.5 | 0.101374 | 0.150158 | 0.032519 | 0.712322 | 0.003627 | 0.251532 | 2.005052
70 | 1.5 | 0.103682 | 0.150695 | 0.03787 | 0.704181 | 0.003572 | 0.254377 | 1.977688
72 | 1.5 | 0.106026 | 0.151311 | 0.043138 | 0.69599 | 0.003535 | 0.257337 | 1.951272
74 | 1.5 | 0.108409 | 0.152009 | 0.04832 | 0.687751 | 0.003511 | 0.260418 | 1.92578
76 | 1.5 | 0.110835 | 0.152792 | 0.053411 | 0.679465 | 0.003497 | 0.263627 | 1.90119
78 | 1.5 | 0.113308 | 0.153658 | 0.058409 | 0.671133 | 0.003492 | 0.266966 | 1.87748
80 | 1.5 | 0.11583 | 0.154607 | 0.063312 | 0.662756 | 0.003495 | 0.270437 | 1.85463
82 | 1.5 | 0.118403 | 0.155638 | 0.068117 | 0.654337 | 0.003505 | 0.274042 | 1.83262
84 | 1.5 | 0.121031 | 0.156749 | 0.072823 | 0.645876 | 0.003521 | 0.27778 | 1.811432
86 | 1.5 | 0.123716 | 0.157937 | 0.07743 | 0.637375 | 0.003542 | 0.281653 | 1.791047
88 | 1.5 | 0.12646 | 0.159201 | 0.081935 | 0.628837 | 0.003568 | 0.285661 | 1.771449
90 | 1.5 | 0.129264 | 0.160538 | 0.086337 | 0.620263 | 0.003598 | 0.289802 | 1.75262
92 | 1.5 | 0.13213 | 0.161945 | 0.090636 | 0.611655 | 0.003633 | 0.294075 | 1.734544
94 | 1.5 | 0.135059 | 0.163421 | 0.09483 | 0.603017 | 0.003672 | 0.29848 | 1.717204
96 | 1.5 | 0.138051 | 0.164963 | 0.098919 | 0.594351 | 0.003715 | 0.303015 | 1.700585
98 | 1.5 | 0.141106 | 0.16657 | 0.102902 | 0.58566 | 0.003762 | 0.307676 | 1.684671
100 | 1.5 | 0.144224 | 0.168238 | 0.106778 | 0.576948 | 0.003812 | 0.312462 | 1.669445
102 | 1.5 | 0.147404 | 0.169965 | 0.110546 | 0.568219 | 0.003866 | 0.317369 | 1.654891
104 | 1.5 | 0.150643 | 0.17175 | 0.114206 | 0.559477 | 0.003923 | 0.322393 | 1.640992
106 | 1.5 | 0.15394 | 0.173591 | 0.117758 | 0.550728 | 0.003984 | 0.32753 | 1.627732
108 | 1.5 | 0.15729 | 0.175485 | 0.121202 | 0.541975 | 0.004047 | 0.332775 | 1.615091
110 | 1.5 | 0.160689 | 0.177431 | 0.124539 | 0.533226 | 0.004114 | 0.338121 | 1.60305
112 | 1.5 | 0.164133 | 0.179429 | 0.127767 | 0.524487 | 0.004185 | 0.343561 | 1.591591
114 | 1.5 | 0.167614 | 0.181475 | 0.130889 | 0.515763 | 0.004258 | 0.349089 | 1.58069
116 | 1.5 | 0.171126 | 0.18357 | 0.133906 | 0.507063 | 0.004335 | 0.354696 | 1.570325
118 | 1.5 | 0.174658 | 0.185713 | 0.136819 | 0.498395 | 0.004415 | 0.360372 | 1.560471
120 | 1.5 | 0.178203 | 0.187904 | 0.139629 | 0.489766 | 0.004498 | 0.366106 | 1.551102
122 | 1.5 | 0.181747 | 0.190142 | 0.14234 | 0.481187 | 0.004584 | 0.371889 | 1.542188
124 | 1.5 | 0.185278 | 0.192428 | 0.144955 | 0.472665 | 0.004674 | 0.377706 | 1.533699
126 | 1.5 | 0.188782 | 0.194763 | 0.147476 | 0.464212 | 0.004768 | 0.383545 | 1.525602
128 | 1.5 | 0.192243 | 0.197148 | 0.149908 | 0.455836 | 0.004865 | 0.389391 | 1.51786
130 | 1.5 | 0.195644 | 0.199586 | 0.152255 | 0.44755 | 0.004966 | 0.39523 | 1.510436
132 | 1.5 | 0.198967 | 0.202077 | 0.154522 | 0.439363 | 0.005071 | 0.401044 | 1.503289
134 | 1.5 | 0.202192 | 0.204626 | 0.156716 | 0.431286 | 0.005181 | 0.406818 | 1.496377
136 | 1.5 | 0.205298 | 0.207234 | 0.158842 | 0.42333 | 0.005296 | 0.412532 | 1.489655
138 | 1.5 | 0.208263 | 0.209906 | 0.160909 | 0.415505 | 0.005417 | 0.418169 | 1.483078
140 | 1.5 | 0.211066 | 0.212642 | 0.162924 | 0.407822 | 0.005545 | 0.423709 | 1.476599
142 | 1.5 | 0.213684 | 0.215446 | 0.164896 | 0.40029 | 0.005683 | 0.429131 | 1.47017
144 | 1.5 | 0.216095 | 0.218318 | 0.166837 | 0.392919 | 0.005831 | 0.434412 | 1.463744
146 | 1.5 | 0.218275 | 0.221254 | 0.168759 | 0.385716 | 0.005996 | 0.439529 | 1.457275
148 | 1.5 | 0.220204 | 0.224243 | 0.170682 | 0.378689 | 0.006183 | 0.444446 | 1.450718
150 | 1.5 | 0.22186 | 0.227255 | 0.172637 | 0.371844 | 0.006404 | 0.449115 | 1.444031
152 | 1.5 | 0.223225 | 0.230203 | 0.174704 | 0.365184 | 0.006685 | 0.453427 | 1.43718
154 | 1.5 | 0.224255 | 0.232709 | 0.177284 | 0.358673 | 0.007079 | 0.456964 | 1.430288
156 | 1.5 | 0.225009 | 0.23404 | 0.181639 | 0.352432 | 0.006881 | 0.459048 | 1.422852
158 | 1.5 | 0.22541 | 0.234708 | 0.186879 | 0.346359 | 0.006643 | 0.460118 | 1.415256
160 | 1.5 | 0.225455 | 0.23538 | 0.192206 | 0.340468 | 0.006491 | 0.460835 | 1.407425
162 | 1.5 | 0.225145 | 0.236219 | 0.197479 | 0.334768 | 0.006388 | 0.461365 | 1.399294
164 | 1.5 | 0.224474 | 0.237277 | 0.202677 | 0.329256 | 0.006316 | 0.461751 | 1.390858
166 | 1.5 | 0.223439 | 0.23857 | 0.207798 | 0.323928 | 0.006265 | 0.462009 | 1.382112
168 | 1.5 | 0.222041 | 0.240103 | 0.212848 | 0.318779 | 0.00623 | 0.462144 | 1.373061
170 | 1.5 | 0.220283 | 0.241876 | 0.217833 | 0.313802 | 0.006205 | 0.462159 | 1.363708
172 | 1.5 | 0.218171 | 0.243884 | 0.222763 | 0.308992 | 0.00619 | 0.462055 | 1.354066
174 | 1.5 | 0.215714 | 0.246119 | 0.227645 | 0.30434 | 0.006182 | 0.461833 | 1.34415
176 | 1.5 | 0.212924 | 0.248572 | 0.232485 | 0.299839 | 0.00618 | 0.461496 | 1.333976
178 | 1.5 | 0.209813 | 0.251233 | 0.23729 | 0.295482 | 0.006182 | 0.461046 | 1.323566
180 | 1.5 | 0.206399 | 0.254088 | 0.242065 | 0.29126 | 0.006189 | 0.460487 | 1.312941
182 | 1.5 | 0.202699 | 0.257123 | 0.246814 | 0.287165 | 0.006198 | 0.459822 | 1.302127
184 | 1.5 | 0.198734 | 0.260324 | 0.251541 | 0.28319 | 0.006211 | 0.459058 | 1.291146
186 | 1.5 | 0.194526 | 0.263672 | 0.256249 | 0.279327 | 0.006227 | 0.458198 | 1.280026
188 | 1.5 | 0.190097 | 0.267151 | 0.26094 | 0.275567 | 0.006244 | 0.457248 | 1.268791
190 | 1.5 | 0.185472 | 0.270742 | 0.265618 | 0.271904 | 0.006264 | 0.456215 | 1.257465
192 | 1.5 | 0.180677 | 0.274425 | 0.270281 | 0.268331 | 0.006286 | 0.455102 | 1.246073
194 | 1.5 | 0.175738 | 0.27818 | 0.274933 | 0.264841 | 0.006309 | 0.453918 | 1.234639
196 | 1.5 | 0.17068 | 0.281987 | 0.279572 | 0.261427 | 0.006333 | 0.452667 | 1.223185
198 | 1.5 | 0.165529 | 0.285826 | 0.284201 | 0.258085 | 0.00636 | 0.451355 | 1.211732
200 | 1.5 | 0.160312 | 0.289675 | 0.288817 | 0.254808 | 0.006387 | 0.449987 | 1.2003
202 | 1.5 | 0.155053 | 0.293517 | 0.293422 | 0.251591 | 0.006416 | 0.44857 | 1.188907
204 | 1.5 | 0.149776 | 0.297332 | 0.298015 | 0.24843 | 0.006447 | 0.447108 | 1.17757
206 | 1.5 | 0.144504 | 0.301103 | 0.302595 | 0.24532 | 0.006478 | 0.445607 | 1.166306
208 | 1.5 | 0.139257 | 0.304813 | 0.307162 | 0.242257 | 0.006511 | 0.44407 | 1.155128
210 | 1.5 | 0.134054 | 0.308449 | 0.311715 | 0.239237 | 0.006545 | 0.442504 | 1.144051
212 | 1.5 | 0.128914 | 0.311997 | 0.316252 | 0.236257 | 0.00658 | 0.440911 | 1.133086
214 | 1.5 | 0.123852 | 0.315445 | 0.320772 | 0.233313 | 0.006617 | 0.439297 | 1.122244
216 | 1.5 | 0.118881 | 0.318784 | 0.325276 | 0.230404 | 0.006655 | 0.437665 | 1.111534
218 | 1.5 | 0.114014 | 0.322006 | 0.32976 | 0.227526 | 0.006694 | 0.43602 | 1.100967
220 | 1.5 | 0.10926 | 0.325104 | 0.334225 | 0.224676 | 0.006735 | 0.434364 | 1.090548
222 | 1.5 | 0.104628 | 0.328074 | 0.338668 | 0.221853 | 0.006777 | 0.432702 | 1.080286
224 | 1.5 | 0.100124 | 0.330913 | 0.343088 | 0.219055 | 0.00682 | 0.431037 | 1.070187
226 | 1.5 | 0.095755 | 0.333617 | 0.347483 | 0.21628 | 0.006865 | 0.429372 | 1.060256
228 | 1.5 | 0.091524 | 0.336187 | 0.351853 | 0.213526 | 0.006911 | 0.427711 | 1.050498
230 | 1.5 | 0.087434 | 0.338622 | 0.356194 | 0.210791 | 0.006959 | 0.426056 | 1.040918
232 | 1.5 | 0.083488 | 0.340923 | 0.360506 | 0.208075 | 0.007008 | 0.424411 | 1.031519
234 | 1.5 | 0.079687 | 0.343091 | 0.364786 | 0.205376 | 0.007059 | 0.422779 | 1.022306
236 | 1.5 | 0.076033 | 0.345131 | 0.369032 | 0.202693 | 0.007112 | 0.421163 | 1.01328
238 | 1.5 | 0.072524 | 0.347043 | 0.373242 | 0.200025 | 0.007166 | 0.419567 | 1.004446
240 | 1.5 | 0.069162 | 0.348831 | 0.377414 | 0.197371 | 0.007222 | 0.417993 | 0.995805
242 | 1.5 | 0.065947 | 0.350498 | 0.381545 | 0.194731 | 0.007279 | 0.416445 | 0.987361
244 | 1.5 | 0.062878 | 0.352049 | 0.385633 | 0.192102 | 0.007339 | 0.414926 | 0.979116
246 | 1.5 | 0.059955 | 0.353486 | 0.389674 | 0.189485 | 0.007401 | 0.413441 | 0.971073
248 | 1.5 | 0.057179 | 0.354813 | 0.393666 | 0.186878 | 0.007464 | 0.411992 | 0.963233
250 | 1.5 | 0.05455 | 0.356034 | 0.397605 | 0.184282 | 0.00753 | 0.410584 | 0.9556
252 | 1.5 | 0.052068 | 0.357152 | 0.401488 | 0.181694 | 0.007597 | 0.40922 | 0.948176
254 | 1.5 | 0.049735 | 0.358171 | 0.405311 | 0.179116 | 0.007667 | 0.407906 | 0.940964
256 | 1.5 | 0.047553 | 0.359093 | 0.409071 | 0.176545 | 0.007739 | 0.406646 | 0.933967
258 | 1.5 | 0.045523 | 0.359921 | 0.412762 | 0.173981 | 0.007813 | 0.405444 | 0.927188
260 | 1.5 | 0.043648 | 0.360658 | 0.416381 | 0.171424 | 0.007889 | 0.404306 | 0.920631
262 | 1.5 | 0.041932 | 0.361306 | 0.419922 | 0.168873 | 0.007968 | 0.403238 | 0.914299
264 | 1.5 | 0.040378 | 0.361867 | 0.423381 | 0.166326 | 0.008049 | 0.402244 | 0.908198
266 | 1.5 | 0.03899 | 0.362341 | 0.426751 | 0.163785 | 0.008132 | 0.401332 | 0.902331
268 | 1.5 | 0.037775 | 0.362732 | 0.430028 | 0.161247 | 0.008219 | 0.400507 | 0.896703
270 | 1.5 | 0.036737 | 0.363039 | 0.433205 | 0.158713 | 0.008307 | 0.399776 | 0.89132
272 | 1.5 | 0.035883 | 0.363263 | 0.436275 | 0.156181 | 0.008398 | 0.399146 | 0.886186
274 | 1.5 | 0.03522 | 0.363404 | 0.439233 | 0.153651 | 0.008492 | 0.398624 | 0.881309
276 | 1.5 | 0.034756 | 0.363462 | 0.442071 | 0.151123 | 0.008588 | 0.398217 | 0.876693
278 | 1.5 | 0.034497 | 0.363437 | 0.444783 | 0.148596 | 0.008688 | 0.397934 | 0.872346
280 | 1.5 | 0.034452 | 0.363328 | 0.447362 | 0.146069 | 0.008789 | 0.39778 | 0.868274
282 | 1.5 | 0.034628 | 0.363135 | 0.449799 | 0.143543 | 0.008894 | 0.397763 | 0.864482
284 | 1.5 | 0.035033 | 0.362858 | 0.45209 | 0.141017 | 0.009002 | 0.397891 | 0.860978
286 | 1.5 | 0.035674 | 0.362495 | 0.454227 | 0.138492 | 0.009112 | 0.398169 | 0.857767
288 | 1.5 | 0.036557 | 0.362046 | 0.456204 | 0.135967 | 0.009226 | 0.398603 | 0.854856
290 | 1.5 | 0.037689 | 0.361511 | 0.458014 | 0.133443 | 0.009342 | 0.3992 | 0.852248
292 | 1.5 | 0.039073 | 0.360889 | 0.459654 | 0.130921 | 0.009462 | 0.399962 | 0.849947
294 | 1.5 | 0.040713 | 0.360181 | 0.461119 | 0.128401 | 0.009586 | 0.400894 | 0.847959
296 | 1.5 | 0.04261 | 0.359388 | 0.462406 | 0.125884 | 0.009713 | 0.401997 | 0.846283
298 | 1.5 | 0.044762 | 0.358509 | 0.463512 | 0.123372 | 0.009845 | 0.403272 | 0.844921
300 | 1.5 | 0.047168 | 0.357548 | 0.464436 | 0.120866 | 0.009981 | 0.404716 | 0.843872
302 | 1.5 | 0.049822 | 0.356506 | 0.46518 | 0.118369 | 0.010123 | 0.406328 | 0.843133
304 | 1.5 | 0.052717 | 0.355385 | 0.465746 | 0.115882 | 0.01027 | 0.408102 | 0.842701
306 | 1.5 | 0.055843 | 0.354189 | 0.466136 | 0.113407 | 0.010425 | 0.410032 | 0.842569
308 | 1.5 | 0.059187 | 0.352921 | 0.466356 | 0.110948 | 0.010589 | 0.412108 | 0.842731
310 | 1.5 | 0.062737 | 0.351583 | 0.466412 | 0.108506 | 0.010762 | 0.41432 | 0.843175
312 | 1.5 | 0.066476 | 0.350179 | 0.466313 | 0.106084 | 0.010948 | 0.416655 | 0.843893
314 | 1.5 | 0.070386 | 0.348711 | 0.46607 | 0.103685 | 0.011149 | 0.419097 | 0.844871
316 | 1.5 | 0.074449 | 0.347178 | 0.465692 | 0.101311 | 0.01137 | 0.421628 | 0.846097
318 | 1.5 | 0.078646 | 0.34558 | 0.465195 | 0.098965 | 0.011615 | 0.424226 | 0.847556
320 | 1.5 | 0.082955 | 0.34391 | 0.464594 | 0.09665 | 0.011892 | 0.426865 | 0.849232
322 | 1.5 | 0.087356 | 0.342155 | 0.46391 | 0.094367 | 0.012212 | 0.429511 | 0.851111
324 | 1.5 | 0.091829 | 0.340291 | 0.463169 | 0.092119 | 0.012592 | 0.43212 | 0.853176
326 | 1.5 | 0.096354 | 0.338269 | 0.462411 | 0.089907 | 0.013059 | 0.434622 | 0.855411
328 | 1.5 | 0.100911 | 0.335992 | 0.461705 | 0.087735 | 0.013658 | 0.436902 | 0.857802
330 | 1.5 | 0.105482 | 0.333238 | 0.461196 | 0.085601 | 0.014483 | 0.438719 | 0.860332
332 | 1.5 | 0.110048 | 0.329353 | 0.461352 | 0.083509 | 0.015739 | 0.439401 | 0.862993
334 | 1.5 | 0.114527 | 0.320811 | 0.465533 | 0.08141 | 0.017719 | 0.435338 | 0.866276
336 | 1.5 | 0.119113 | 0.301678 | 0.485226 | 0.079454 | 0.01453 | 0.420791 | 0.868587
338 | 1.5 | 0.123573 | 0.282547 | 0.503988 | 0.077487 | 0.012404 | 0.40612 | 0.871562
340 | 1.5 | 0.127974 | 0.267039 | 0.518316 | 0.075566 | 0.011105 | 0.395014 | 0.874593
342 | 1.5 | 0.132304 | 0.254634 | 0.529143 | 0.073688 | 0.01023 | 0.386939 | 0.877684
344 | 1.5 | 0.136552 | 0.244659 | 0.537333 | 0.071854 | 0.009601 | 0.381211 | 0.880828
346 | 1.5 | 0.140709 | 0.236584 | 0.543513 | 0.070064 | 0.00913 | 0.377293 | 0.884018
348 | 1.5 | 0.144768 | 0.230015 | 0.548135 | 0.068316 | 0.008766 | 0.374783 | 0.887245
350 | 1.5 | 0.148722 | 0.22466 | 0.551528 | 0.066611 | 0.008479 | 0.373382 | 0.890504
352 | 1.5 | 0.152565 | 0.220301 | 0.553939 | 0.064948 | 0.008248 | 0.372866 | 0.89379
354 | 1.5 | 0.156294 | 0.216768 | 0.555552 | 0.063326 | 0.008059 | 0.373062 | 0.897096
356 | 1.5 | 0.159904 | 0.213934 | 0.556512 | 0.061745 | 0.007905 | 0.373838 | 0.900419
358 | 1.5 | 0.163393 | 0.211696 | 0.556931 | 0.060203 | 0.007777 | 0.375089 | 0.903756
360 | 1.5 | 0.166759 | 0.209971 | 0.556899 | 0.0587 | 0.00767 | 0.376731 | 0.907104
362 | 1.5 | 0.170001 | 0.208695 | 0.556486 | 0.057236 | 0.007582 | 0.378696 | 0.91046
364 | 1.5 | 0.173117 | 0.207814 | 0.555752 | 0.055808 | 0.007509 | 0.380931 | 0.913824
366 | 1.5 | 0.17611 | 0.207281 | 0.554744 | 0.054417 | 0.007448 | 0.38339 | 0.917195
368 | 1.5 | 0.178978 | 0.20706 | 0.553501 | 0.053062 | 0.007399 | 0.386038 | 0.920572
370 | 1.5 | 0.181726 | 0.207118 | 0.552057 | 0.05174 | 0.007359 | 0.388844 | 0.923956
372 | 1.5 | 0.184354 | 0.207427 | 0.550437 | 0.050452 | 0.007328 | 0.391782 | 0.927346
374 | 1.5 | 0.186868 | 0.207963 | 0.548667 | 0.049197 | 0.007305 | 0.394831 | 0.930743
376 | 1.5 | 0.189269 | 0.208704 | 0.546764 | 0.047974 | 0.007289 | 0.397974 | 0.93415
378 | 1.5 | 0.191565 | 0.20963 | 0.544745 | 0.046781 | 0.007279 | 0.401195 | 0.937567
380 | 1.5 | 0.19376 | 0.210723 | 0.542624 | 0.045619 | 0.007275 | 0.404483 | 0.940997
382 | 1.5 | 0.19586 | 0.211966 | 0.540413 | 0.044485 | 0.007276 | 0.407826 | 0.94444
384 | 1.5 | 0.197872 | 0.213342 | 0.538122 | 0.04338 | 0.007283 | 0.411215 | 0.9479
386 | 1.5 | 0.199805 | 0.214838 | 0.53576 | 0.042302 | 0.007296 | 0.414643 | 0.95138
388 | 1.5 | 0.201665 | 0.216438 | 0.533334 | 0.041251 | 0.007313 | 0.418102 | 0.954881
390 | 1.5 | 0.203461 | 0.218128 | 0.53085 | 0.040225 | 0.007336 | 0.421589 | 0.958406
392 | 1.5 | 0.205201 | 0.219896 | 0.528315 | 0.039225 | 0.007364 | 0.425096 | 0.961958
394 | 1.5 | 0.206894 | 0.221728 | 0.525732 | 0.03825 | 0.007397 | 0.428621 | 0.96554
396 | 1.5 | 0.208548 | 0.223612 | 0.523107 | 0.037298 | 0.007435 | 0.43216 | 0.969155
398 | 1.5 | 0.210172 | 0.225536 | 0.520443 | 0.036369 | 0.00748 | 0.435708 | 0.972806
400 | 1.5 | 0.211773 | 0.227489 | 0.517745 | 0.035463 | 0.00753 | 0.439262 | 0.976496
402 | 1.5 | 0.21336 | 0.22946 | 0.515014 | 0.034579 | 0.007587 | 0.44282 | 0.980226
404 | 1.5 | 0.214941 | 0.231437 | 0.512255 | 0.033715 | 0.007652 | 0.446378 | 0.984
406 | 1.5 | 0.21652 | 0.233412 | 0.50947 | 0.032873 | 0.007725 | 0.449932 | 0.98782
408 | 1.5 | 0.218106 | 0.235373 | 0.506663 | 0.032051 | 0.007806 | 0.453479 | 0.991688
410 | 1.5 | 0.219704 | 0.237311 | 0.503838 | 0.031248 | 0.007899 | 0.457014 | 0.995605
412 | 1.5 | 0.221317 | 0.239215 | 0.500998 | 0.030465 | 0.008004 | 0.460532 | 0.999572
414 | 1.5 | 0.222951 | 0.241075 | 0.498149 | 0.029701 | 0.008124 | 0.464026 | 1.003591
416 | 1.5 | 0.224608 | 0.242879 | 0.495296 | 0.028955 | 0.008262 | 0.467487 | 1.007661
418 | 1.5 | 0.226289 | 0.244613 | 0.492448 | 0.028227 | 0.008423 | 0.470902 | 1.011782
420 | 1.5 | 0.227997 | 0.246258 | 0.489615 | 0.027516 | 0.008614 | 0.474255 | 1.015952
422 | 1.5 | 0.229731 | 0.247785 | 0.486814 | 0.026823 | 0.008846 | 0.477516 | 1.020169
424 | 1.5 | 0.23149 | 0.24915 | 0.484077 | 0.026147 | 0.009136 | 0.48064 | 1.024428
426 | 1.5 | 0.233271 | 0.250263 | 0.481461 | 0.025488 | 0.009516 | 0.483534 | 1.028727
428 | 1.5 | 0.23507 | 0.250907 | 0.479131 | 0.024845 | 0.010047 | 0.485978 | 1.033064
430 | 1.5 | 0.236836 | 0.250263 | 0.477821 | 0.024213 | 0.010867 | 0.487099 | 1.037642
432 | 1.5 | 0.238756 | 0.246263 | 0.480988 | 0.023612 | 0.010381 | 0.485019 | 1.041599
434 | 1.5 | 0.240547 | 0.239881 | 0.487251 | 0.023014 | 0.009307 | 0.480428 | 1.046137
436 | 1.5 | 0.242362 | 0.233719 | 0.49289 | 0.022434 | 0.008595 | 0.476081 | 1.050544
438 | 1.5 | 0.244168 | 0.22822 | 0.497658 | 0.02187 | 0.008083 | 0.472389 | 1.054909
440 | 1.5 | 0.24595 | 0.223411 | 0.501619 | 0.021322 | 0.007697 | 0.469362 | 1.059239
442 | 1.5 | 0.247697 | 0.219236 | 0.504882 | 0.020789 | 0.007396 | 0.466933 | 1.063521
444 | 1.5 | 0.249398 | 0.215625 | 0.507552 | 0.020271 | 0.007154 | 0.465023 | 1.067736
446 | 1.5 | 0.251039 | 0.212513 | 0.509723 | 0.019768 | 0.006958 | 0.463551 | 1.071867
448 | 1.5 | 0.252608 | 0.209841 | 0.511476 | 0.01928 | 0.006795 | 0.462449 | 1.075895
450 | 1.5 | 0.254092 | 0.207561 | 0.512881 | 0.018806 | 0.006661 | 0.461652 | 1.079799
452 | 1.5 | 0.255478 | 0.20563 | 0.513998 | 0.018347 | 0.006548 | 0.461108 | 1.08356
454 | 1.5 | 0.256754 | 0.204014 | 0.514878 | 0.017902 | 0.006453 | 0.460767 | 1.087157
456 | 1.5 | 0.257906 | 0.202683 | 0.515567 | 0.017471 | 0.006373 | 0.460589 | 1.090571
458 | 1.5 | 0.258924 | 0.201612 | 0.516104 | 0.017054 | 0.006306 | 0.460536 | 1.093782
460 | 1.5 | 0.259796 | 0.200781 | 0.516522 | 0.016651 | 0.00625 | 0.460577 | 1.096774
462 | 1.5 | 0.260512 | 0.200172 | 0.516852 | 0.016261 | 0.006203 | 0.460684 | 1.099528
464 | 1.5 | 0.261064 | 0.19977 | 0.517119 | 0.015884 | 0.006163 | 0.460834 | 1.102033
466 | 1.5 | 0.261443 | 0.199561 | 0.517345 | 0.015519 | 0.006131 | 0.461005 | 1.104274
468 | 1.5 | 0.261645 | 0.199535 | 0.517549 | 0.015167 | 0.006105 | 0.46118 | 1.106242
470 | 1.5 | 0.261663 | 0.199681 | 0.517746 | 0.014827 | 0.006083 | 0.461344 | 1.10793
472 | 1.5 | 0.261494 | 0.19999 | 0.51795 | 0.014498 | 0.006067 | 0.461485 | 1.109333
474 | 1.5 | 0.261137 | 0.200456 | 0.518172 | 0.014181 | 0.006054 | 0.461593 | 1.110448
476 | 1.5 | 0.26059 | 0.201071 | 0.518421 | 0.013874 | 0.006045 | 0.461661 | 1.111274
478 | 1.5 | 0.259853 | 0.201829 | 0.518703 | 0.013578 | 0.006039 | 0.461681 | 1.111814
480 | 1.5 | 0.258927 | 0.202723 | 0.519023 | 0.013291 | 0.006035 | 0.46165 | 1.112072
482 | 1.5 | 0.257815 | 0.20375 | 0.519386 | 0.013014 | 0.006034 | 0.461565 | 1.112053
484 | 1.5 | 0.256519 | 0.204905 | 0.519794 | 0.012746 | 0.006036 | 0.461424 | 1.111765
486 | 1.5 | 0.255044 | 0.206182 | 0.520249 | 0.012486 | 0.006039 | 0.461226 | 1.111215
488 | 1.5 | 0.253392 | 0.207578 | 0.520751 | 0.012235 | 0.006044 | 0.460971 | 1.110415
490 | 1.5 | 0.251569 | 0.20909 | 0.521299 | 0.011991 | 0.006051 | 0.460659 | 1.109375
492 | 1.5 | 0.249579 | 0.210714 | 0.521893 | 0.011755 | 0.006059 | 0.460293 | 1.108105
494 | 1.5 | 0.247427 | 0.212447 | 0.522532 | 0.011526 | 0.006069 | 0.459874 | 1.106617
496 | 1.5 | 0.245118 | 0.214286 | 0.523213 | 0.011303 | 0.006079 | 0.459404 | 1.104925
498 | 1.5 | 0.242658 | 0.216227 | 0.523936 | 0.011087 | 0.006091 | 0.458885 | 1.103038
500 | 1.5 | 0.240051 | 0.21827 | 0.524697 | 0.010877 | 0.006104 | 0.458321 | 1.10097

## n_sub = 1.65
organic thickness (nm) | n_substrate | air | sub_confined | wg | spp | abs | eta_sub = air + sub_confined | Purcell factor | sum of the five channels
10 | 1.65 | 0.031556 | 0.06503 | 0.001555 | 0.899805 | 0.002054 | 0.096585 | 3.448367
12 | 1.65 | 0.03387 | 0.068119 | 0.001555 | 0.894333 | 0.002124 | 0.101988 | 3.354881
14 | 1.65 | 0.036243 | 0.071318 | 0.001554 | 0.888692 | 0.002194 | 0.107561 | 3.267403
16 | 1.65 | 0.03867 | 0.07463 | 0.001553 | 0.882884 | 0.002264 | 0.1133 | 3.185263
18 | 1.65 | 0.041144 | 0.078059 | 0.001552 | 0.876911 | 0.002334 | 0.119203 | 3.107911
20 | 1.65 | 0.043661 | 0.081604 | 0.001551 | 0.870778 | 0.002405 | 0.125265 | 3.034881
22 | 1.65 | 0.046215 | 0.085267 | 0.00155 | 0.864491 | 0.002477 | 0.131482 | 2.965781
24 | 1.65 | 0.048801 | 0.089046 | 0.00155 | 0.858055 | 0.002549 | 0.137847 | 2.900272
26 | 1.65 | 0.051413 | 0.092941 | 0.00155 | 0.851476 | 0.002621 | 0.144353 | 2.83806
28 | 1.65 | 0.054046 | 0.096949 | 0.00155 | 0.844761 | 0.002694 | 0.150995 | 2.778888
30 | 1.65 | 0.056697 | 0.101067 | 0.00155 | 0.837917 | 0.002768 | 0.157764 | 2.722528
32 | 1.65 | 0.059362 | 0.105293 | 0.001551 | 0.830951 | 0.002843 | 0.164655 | 2.668779
34 | 1.65 | 0.062038 | 0.109622 | 0.001553 | 0.823869 | 0.002918 | 0.17166 | 2.617458
36 | 1.65 | 0.064722 | 0.114051 | 0.001555 | 0.816679 | 0.002994 | 0.178772 | 2.568405
38 | 1.65 | 0.067411 | 0.118574 | 0.001557 | 0.809386 | 0.003072 | 0.185985 | 2.521473
40 | 1.65 | 0.070104 | 0.123189 | 0.00156 | 0.801997 | 0.00315 | 0.193293 | 2.476528
42 | 1.65 | 0.0728 | 0.127888 | 0.001564 | 0.794519 | 0.003229 | 0.200688 | 2.433452
44 | 1.65 | 0.075498 | 0.132668 | 0.001568 | 0.786956 | 0.003309 | 0.208166 | 2.392134
46 | 1.65 | 0.078198 | 0.137523 | 0.001573 | 0.779314 | 0.003391 | 0.215721 | 2.352474
48 | 1.65 | 0.080899 | 0.142448 | 0.001579 | 0.771599 | 0.003474 | 0.223347 | 2.314383
50 | 1.65 | 0.083603 | 0.147437 | 0.001586 | 0.763815 | 0.003559 | 0.23104 | 2.277775
52 | 1.65 | 0.086309 | 0.152486 | 0.001594 | 0.755966 | 0.003645 | 0.238795 | 2.242576
54 | 1.65 | 0.089019 | 0.157588 | 0.001603 | 0.748058 | 0.003732 | 0.246607 | 2.208714
56 | 1.65 | 0.091733 | 0.16274 | 0.001612 | 0.740093 | 0.003822 | 0.254473 | 2.176125
58 | 1.65 | 0.094454 | 0.167934 | 0.001623 | 0.732076 | 0.003913 | 0.262388 | 2.14475
60 | 1.65 | 0.097181 | 0.173167 | 0.001636 | 0.72401 | 0.004007 | 0.270348 | 2.114533
62 | 1.65 | 0.099918 | 0.178432 | 0.00165 | 0.715898 | 0.004102 | 0.27835 | 2.085425
64 | 1.65 | 0.102665 | 0.183726 | 0.001665 | 0.707744 | 0.0042 | 0.286391 | 2.057378
66 | 1.65 | 0.105424 | 0.189043 | 0.001682 | 0.69955 | 0.004301 | 0.294467 | 2.030349
68 | 1.65 | 0.108197 | 0.194378 | 0.001701 | 0.691319 | 0.004405 | 0.302575 | 2.004297
70 | 1.65 | 0.110984 | 0.199727 | 0.001722 | 0.683055 | 0.004511 | 0.310711 | 1.979185
72 | 1.65 | 0.113788 | 0.205085 | 0.001746 | 0.67476 | 0.004622 | 0.318873 | 1.954977
74 | 1.65 | 0.116609 | 0.210446 | 0.001773 | 0.666436 | 0.004736 | 0.327055 | 1.931641
76 | 1.65 | 0.119449 | 0.215807 | 0.001803 | 0.658087 | 0.004854 | 0.335256 | 1.909146
78 | 1.65 | 0.122309 | 0.221162 | 0.001837 | 0.649715 | 0.004977 | 0.343471 | 1.887462
80 | 1.65 | 0.125189 | 0.226506 | 0.001876 | 0.641323 | 0.005106 | 0.351695 | 1.866563
82 | 1.65 | 0.128089 | 0.231835 | 0.001921 | 0.632914 | 0.005241 | 0.359924 | 1.846421
84 | 1.65 | 0.131011 | 0.237142 | 0.001973 | 0.62449 | 0.005384 | 0.368153 | 1.827012
86 | 1.65 | 0.133953 | 0.242421 | 0.002033 | 0.616056 | 0.005536 | 0.376374 | 1.808313
88 | 1.65 | 0.136916 | 0.247665 | 0.002106 | 0.607614 | 0.0057 | 0.384581 | 1.790299
90 | 1.65 | 0.139899 | 0.252863 | 0.002194 | 0.599167 | 0.005877 | 0.392762 | 1.772949
92 | 1.65 | 0.1429 | 0.258003 | 0.002304 | 0.59072 | 0.006072 | 0.400903 | 1.75624
94 | 1.65 | 0.145917 | 0.263065 | 0.002449 | 0.582276 | 0.006293 | 0.408982 | 1.740152
96 | 1.65 | 0.14895 | 0.268012 | 0.002649 | 0.57384 | 0.00655 | 0.416961 | 1.724662
98 | 1.65 | 0.151994 | 0.272767 | 0.002962 | 0.565414 | 0.006862 | 0.424761 | 1.70975
100 | 1.65 | 0.155043 | 0.277102 | 0.003595 | 0.556987 | 0.007273 | 0.432144 | 1.695448
102 | 1.65 | 0.158111 | 0.280424 | 0.00537 | 0.548631 | 0.007464 | 0.438535 | 1.681528
104 | 1.65 | 0.161167 | 0.282543 | 0.008901 | 0.540255 | 0.007134 | 0.44371 | 1.668263
106 | 1.65 | 0.16422 | 0.284195 | 0.012737 | 0.531915 | 0.006933 | 0.448415 | 1.655474
108 | 1.65 | 0.167265 | 0.285696 | 0.016626 | 0.523614 | 0.006799 | 0.452961 | 1.643145
110 | 1.65 | 0.170295 | 0.287147 | 0.020496 | 0.515355 | 0.006707 | 0.457442 | 1.631261
112 | 1.65 | 0.173302 | 0.288593 | 0.024316 | 0.507145 | 0.006644 | 0.461895 | 1.619803
114 | 1.65 | 0.176279 | 0.290057 | 0.028074 | 0.498987 | 0.006603 | 0.466336 | 1.608745
116 | 1.65 | 0.179217 | 0.291554 | 0.031762 | 0.490889 | 0.006577 | 0.470772 | 1.598065
118 | 1.65 | 0.182108 | 0.293094 | 0.035376 | 0.482857 | 0.006565 | 0.475202 | 1.587735
120 | 1.65 | 0.184942 | 0.294684 | 0.038914 | 0.474898 | 0.006562 | 0.479626 | 1.577731
122 | 1.65 | 0.187709 | 0.296329 | 0.042376 | 0.467017 | 0.006569 | 0.484038 | 1.568024
124 | 1.65 | 0.190397 | 0.298037 | 0.045762 | 0.459222 | 0.006582 | 0.488434 | 1.558588
126 | 1.65 | 0.192996 | 0.29981 | 0.049072 | 0.451519 | 0.006602 | 0.492806 | 1.549392
128 | 1.65 | 0.195494 | 0.301655 | 0.052309 | 0.443915 | 0.006627 | 0.497149 | 1.540409
130 | 1.65 | 0.197878 | 0.303575 | 0.055474 | 0.436416 | 0.006657 | 0.501453 | 1.531609
132 | 1.65 | 0.200136 | 0.305575 | 0.058569 | 0.429028 | 0.006691 | 0.505711 | 1.52296
134 | 1.65 | 0.202255 | 0.307661 | 0.061597 | 0.421758 | 0.006729 | 0.509916 | 1.514434
136 | 1.65 | 0.204222 | 0.309836 | 0.06456 | 0.414611 | 0.006771 | 0.514058 | 1.506001
138 | 1.65 | 0.206025 | 0.312106 | 0.067462 | 0.407592 | 0.006815 | 0.518131 | 1.49763
140 | 1.65 | 0.207652 | 0.314474 | 0.070306 | 0.400706 | 0.006862 | 0.522126 | 1.489293
142 | 1.65 | 0.209089 | 0.316946 | 0.073094 | 0.393958 | 0.006912 | 0.526035 | 1.480961
144 | 1.65 | 0.210326 | 0.319527 | 0.075832 | 0.387351 | 0.006965 | 0.529853 | 1.472609
146 | 1.65 | 0.211352 | 0.322219 | 0.078521 | 0.380888 | 0.007019 | 0.533572 | 1.46421
148 | 1.65 | 0.212157 | 0.325028 | 0.081167 | 0.374573 | 0.007076 | 0.537185 | 1.455741
150 | 1.65 | 0.212731 | 0.327958 | 0.083771 | 0.368406 | 0.007134 | 0.540689 | 1.447181
152 | 1.65 | 0.213067 | 0.33101 | 0.086339 | 0.362389 | 0.007194 | 0.544077 | 1.43851
154 | 1.65 | 0.213158 | 0.334188 | 0.088874 | 0.356523 | 0.007257 | 0.547346 | 1.429712
156 | 1.65 | 0.212999 | 0.337495 | 0.091379 | 0.350807 | 0.00732 | 0.550493 | 1.420773
158 | 1.65 | 0.212585 | 0.34093 | 0.093858 | 0.34524 | 0.007386 | 0.553516 | 1.411683
160 | 1.65 | 0.211915 | 0.344496 | 0.096314 | 0.339822 | 0.007453 | 0.556411 | 1.402431
162 | 1.65 | 0.210987 | 0.348192 | 0.098751 | 0.334549 | 0.007521 | 0.559179 | 1.393014
164 | 1.65 | 0.209802 | 0.352018 | 0.101171 | 0.329419 | 0.007591 | 0.561819 | 1.383428
166 | 1.65 | 0.208361 | 0.35597 | 0.103576 | 0.324429 | 0.007663 | 0.564332 | 1.373673
168 | 1.65 | 0.20667 | 0.360048 | 0.105971 | 0.319575 | 0.007736 | 0.566718 | 1.363752
170 | 1.65 | 0.204733 | 0.364246 | 0.108357 | 0.314853 | 0.007811 | 0.568979 | 1.35367
172 | 1.65 | 0.202557 | 0.368561 | 0.110736 | 0.310258 | 0.007888 | 0.571118 | 1.343432
174 | 1.65 | 0.200149 | 0.372988 | 0.11311 | 0.305787 | 0.007966 | 0.573136 | 1.333049
176 | 1.65 | 0.197519 | 0.377518 | 0.115482 | 0.301434 | 0.008047 | 0.575038 | 1.322531
178 | 1.65 | 0.194678 | 0.382147 | 0.117852 | 0.297194 | 0.008129 | 0.576825 | 1.311889
180 | 1.65 | 0.191637 | 0.386864 | 0.120223 | 0.293062 | 0.008214 | 0.578501 | 1.301137
182 | 1.65 | 0.188408 | 0.391662 | 0.122596 | 0.289032 | 0.008302 | 0.58007 | 1.290288
184 | 1.65 | 0.185005 | 0.39653 | 0.124971 | 0.285101 | 0.008392 | 0.581536 | 1.279358
186 | 1.65 | 0.181442 | 0.401459 | 0.127351 | 0.281261 | 0.008487 | 0.582901 | 1.26836
188 | 1.65 | 0.177732 | 0.406436 | 0.129737 | 0.27751 | 0.008585 | 0.584169 | 1.257311
190 | 1.65 | 0.173892 | 0.41145 | 0.13213 | 0.273841 | 0.008688 | 0.585342 | 1.246226
192 | 1.65 | 0.169935 | 0.416487 | 0.134532 | 0.270249 | 0.008797 | 0.586422 | 1.235119
194 | 1.65 | 0.165877 | 0.421532 | 0.136945 | 0.266731 | 0.008915 | 0.587409 | 1.224007
196 | 1.65 | 0.161733 | 0.42657 | 0.139374 | 0.263281 | 0.009041 | 0.588303 | 1.212902
198 | 1.65 | 0.157518 | 0.431579 | 0.141825 | 0.259896 | 0.009181 | 0.589097 | 1.20182
200 | 1.65 | 0.153245 | 0.436533 | 0.144311 | 0.256572 | 0.009339 | 0.589778 | 1.190773
202 | 1.65 | 0.148931 | 0.441386 | 0.146858 | 0.253304 | 0.009522 | 0.590316 | 1.179776
204 | 1.65 | 0.144586 | 0.446044 | 0.149541 | 0.250086 | 0.009742 | 0.59063 | 1.168851
206 | 1.65 | 0.140217 | 0.45028 | 0.152615 | 0.246905 | 0.009983 | 0.590497 | 1.158058
208 | 1.65 | 0.135865 | 0.453966 | 0.156538 | 0.243805 | 0.009826 | 0.589831 | 1.147189
210 | 1.65 | 0.131509 | 0.457182 | 0.160925 | 0.240727 | 0.009656 | 0.588691 | 1.136507
212 | 1.65 | 0.127173 | 0.460185 | 0.16542 | 0.23769 | 0.009533 | 0.587357 | 1.125932
214 | 1.65 | 0.122866 | 0.463063 | 0.16994 | 0.23469 | 0.009441 | 0.585929 | 1.115466
216 | 1.65 | 0.118598 | 0.465849 | 0.174455 | 0.231726 | 0.009372 | 0.584448 | 1.105119
218 | 1.65 | 0.114379 | 0.468555 | 0.178953 | 0.228794 | 0.009319 | 0.582934 | 1.094901
220 | 1.65 | 0.110215 | 0.471183 | 0.183429 | 0.225893 | 0.009279 | 0.581399 | 1.084818
222 | 1.65 | 0.106115 | 0.473736 | 0.187879 | 0.223021 | 0.00925 | 0.579851 | 1.074878
224 | 1.65 | 0.102084 | 0.476211 | 0.192301 | 0.220175 | 0.009228 | 0.578296 | 1.065085
226 | 1.65 | 0.09813 | 0.478607 | 0.196695 | 0.217353 | 0.009214 | 0.576738 | 1.055447
228 | 1.65 | 0.094258 | 0.480922 | 0.201059 | 0.214555 | 0.009206 | 0.57518 | 1.045967
230 | 1.65 | 0.090473 | 0.483153 | 0.205393 | 0.211779 | 0.009203 | 0.573626 | 1.036651
232 | 1.65 | 0.08678 | 0.485299 | 0.209695 | 0.209023 | 0.009204 | 0.572078 | 1.027504
234 | 1.65 | 0.083182 | 0.487357 | 0.213967 | 0.206285 | 0.009209 | 0.570539 | 1.018529
236 | 1.65 | 0.079685 | 0.489326 | 0.218205 | 0.203565 | 0.009218 | 0.569011 | 1.009731
238 | 1.65 | 0.076292 | 0.491206 | 0.222411 | 0.200862 | 0.00923 | 0.567497 | 1.001113
240 | 1.65 | 0.073006 | 0.492994 | 0.226581 | 0.198174 | 0.009245 | 0.566 | 0.992679
242 | 1.65 | 0.069832 | 0.494689 | 0.230716 | 0.1955 | 0.009263 | 0.564521 | 0.984432
244 | 1.65 | 0.066773 | 0.496291 | 0.234814 | 0.192839 | 0.009283 | 0.563064 | 0.976377
246 | 1.65 | 0.063832 | 0.4978 | 0.238873 | 0.190191 | 0.009305 | 0.561631 | 0.968516
248 | 1.65 | 0.061013 | 0.499213 | 0.24289 | 0.187554 | 0.009329 | 0.560226 | 0.960852
250 | 1.65 | 0.05832 | 0.500531 | 0.246865 | 0.184928 | 0.009355 | 0.558852 | 0.953389
252 | 1.65 | 0.055757 | 0.501753 | 0.250794 | 0.182312 | 0.009383 | 0.557511 | 0.946131
254 | 1.65 | 0.053329 | 0.502879 | 0.254676 | 0.179704 | 0.009413 | 0.556207 | 0.939081
256 | 1.65 | 0.051038 | 0.503906 | 0.258507 | 0.177105 | 0.009444 | 0.554944 | 0.932243
258 | 1.65 | 0.048891 | 0.504835 | 0.262284 | 0.174513 | 0.009477 | 0.553726 | 0.92562
260 | 1.65 | 0.046892 | 0.505665 | 0.266005 | 0.171928 | 0.009511 | 0.552557 | 0.919216
262 | 1.65 | 0.045046 | 0.506394 | 0.269665 | 0.169349 | 0.009546 | 0.55144 | 0.913036
264 | 1.65 | 0.043359 | 0.507021 | 0.273262 | 0.166776 | 0.009582 | 0.55038 | 0.907082
266 | 1.65 | 0.041837 | 0.507545 | 0.276792 | 0.164208 | 0.009619 | 0.549382 | 0.901361
268 | 1.65 | 0.040485 | 0.507965 | 0.28025 | 0.161644 | 0.009656 | 0.54845 | 0.895875
270 | 1.65 | 0.03931 | 0.508278 | 0.283633 | 0.159084 | 0.009695 | 0.547588 | 0.89063
272 | 1.65 | 0.038319 | 0.508484 | 0.286936 | 0.156528 | 0.009733 | 0.546803 | 0.88563
274 | 1.65 | 0.037517 | 0.50858 | 0.290155 | 0.153975 | 0.009773 | 0.546097 | 0.88088
276 | 1.65 | 0.036911 | 0.508566 | 0.293285 | 0.151425 | 0.009812 | 0.545477 | 0.876383
278 | 1.65 | 0.036508 | 0.508439 | 0.296322 | 0.148878 | 0.009852 | 0.544947 | 0.872145
280 | 1.65 | 0.036314 | 0.508198 | 0.299262 | 0.146334 | 0.009892 | 0.544512 | 0.86817
282 | 1.65 | 0.036334 | 0.507842 | 0.3021 | 0.143793 | 0.009931 | 0.544176 | 0.864462
284 | 1.65 | 0.036574 | 0.50737 | 0.304831 | 0.141255 | 0.00997 | 0.543944 | 0.861025
286 | 1.65 | 0.037038 | 0.506781 | 0.307452 | 0.138721 | 0.010009 | 0.543819 | 0.857862
288 | 1.65 | 0.037732 | 0.506074 | 0.309958 | 0.13619 | 0.010047 | 0.543805 | 0.854977
290 | 1.65 | 0.038656 | 0.505249 | 0.312346 | 0.133664 | 0.010084 | 0.543906 | 0.852371
292 | 1.65 | 0.039815 | 0.504308 | 0.314613 | 0.131143 | 0.01012 | 0.544124 | 0.850047
294 | 1.65 | 0.041209 | 0.503251 | 0.316755 | 0.128629 | 0.010156 | 0.54446 | 0.848005
296 | 1.65 | 0.042837 | 0.502081 | 0.318771 | 0.126122 | 0.01019 | 0.544917 | 0.846247
298 | 1.65 | 0.044698 | 0.500798 | 0.320658 | 0.123624 | 0.010223 | 0.545496 | 0.844771
300 | 1.65 | 0.046789 | 0.499407 | 0.322414 | 0.121136 | 0.010254 | 0.546196 | 0.843576
302 | 1.65 | 0.049105 | 0.497911 | 0.32404 | 0.11866 | 0.010284 | 0.547016 | 0.842659
304 | 1.65 | 0.051641 | 0.496314 | 0.325535 | 0.116197 | 0.010312 | 0.547955 | 0.842019
306 | 1.65 | 0.054389 | 0.494623 | 0.3269 | 0.113749 | 0.010339 | 0.549012 | 0.841649
308 | 1.65 | 0.05734 | 0.492842 | 0.328135 | 0.111319 | 0.010364 | 0.550182 | 0.841545
310 | 1.65 | 0.060485 | 0.490978 | 0.329243 | 0.108907 | 0.010387 | 0.551462 | 0.8417
312 | 1.65 | 0.063811 | 0.489038 | 0.330226 | 0.106517 | 0.010409 | 0.552849 | 0.842108
314 | 1.65 | 0.067308 | 0.487029 | 0.331086 | 0.104149 | 0.010428 | 0.554337 | 0.842761
316 | 1.65 | 0.070961 | 0.48496 | 0.331827 | 0.101806 | 0.010446 | 0.555921 | 0.84365
318 | 1.65 | 0.074756 | 0.482839 | 0.332453 | 0.099489 | 0.010462 | 0.557595 | 0.844765
320 | 1.65 | 0.07868 | 0.480674 | 0.332969 | 0.097201 | 0.010476 | 0.559353 | 0.846099
322 | 1.65 | 0.082717 | 0.478473 | 0.333378 | 0.094944 | 0.010489 | 0.56119 | 0.847639
324 | 1.65 | 0.086852 | 0.476245 | 0.333685 | 0.092718 | 0.0105 | 0.563097 | 0.849376
326 | 1.65 | 0.09107 | 0.474 | 0.333896 | 0.090525 | 0.01051 | 0.565069 | 0.851299
328 | 1.65 | 0.095356 | 0.471744 | 0.334015 | 0.088367 | 0.010518 | 0.5671 | 0.853397
330 | 1.65 | 0.099695 | 0.469488 | 0.334048 | 0.086245 | 0.010525 | 0.569182 | 0.85566
332 | 1.65 | 0.104073 | 0.467237 | 0.333999 | 0.08416 | 0.01053 | 0.57131 | 0.858078
334 | 1.65 | 0.108476 | 0.465001 | 0.333875 | 0.082113 | 0.010534 | 0.573478 | 0.860639
336 | 1.65 | 0.112891 | 0.462787 | 0.333679 | 0.080104 | 0.010538 | 0.575679 | 0.863334
338 | 1.65 | 0.117306 | 0.460602 | 0.333417 | 0.078135 | 0.01054 | 0.577908 | 0.866153
340 | 1.65 | 0.121708 | 0.458452 | 0.333094 | 0.076205 | 0.010542 | 0.58016 | 0.869087
342 | 1.65 | 0.126087 | 0.456343 | 0.332713 | 0.074315 | 0.010542 | 0.58243 | 0.872126
344 | 1.65 | 0.130433 | 0.454281 | 0.332279 | 0.072465 | 0.010543 | 0.584713 | 0.875263
346 | 1.65 | 0.134735 | 0.452271 | 0.331797 | 0.070655 | 0.010542 | 0.587006 | 0.878489
348 | 1.65 | 0.138986 | 0.450318 | 0.331269 | 0.068886 | 0.010541 | 0.589304 | 0.881797
350 | 1.65 | 0.143178 | 0.448427 | 0.330699 | 0.067156 | 0.01054 | 0.591605 | 0.885181
352 | 1.65 | 0.147304 | 0.4466 | 0.330091 | 0.065466 | 0.010539 | 0.593904 | 0.888633
354 | 1.65 | 0.151358 | 0.444841 | 0.329448 | 0.063816 | 0.010537 | 0.596199 | 0.892148
356 | 1.65 | 0.155335 | 0.443153 | 0.328771 | 0.062204 | 0.010535 | 0.598489 | 0.89572
358 | 1.65 | 0.159231 | 0.441539 | 0.328065 | 0.060631 | 0.010534 | 0.60077 | 0.899346
360 | 1.65 | 0.163041 | 0.439999 | 0.327331 | 0.059096 | 0.010532 | 0.603041 | 0.90302
362 | 1.65 | 0.166764 | 0.438536 | 0.326571 | 0.057599 | 0.010531 | 0.6053 | 0.906738
364 | 1.65 | 0.170396 | 0.43715 | 0.325787 | 0.056138 | 0.010529 | 0.607546 | 0.910498
366 | 1.65 | 0.173936 | 0.435842 | 0.324981 | 0.054713 | 0.010528 | 0.609777 | 0.914296
368 | 1.65 | 0.177383 | 0.434611 | 0.324155 | 0.053323 | 0.010528 | 0.611994 | 0.91813
370 | 1.65 | 0.180738 | 0.433458 | 0.323309 | 0.051968 | 0.010527 | 0.614195 | 0.921997
372 | 1.65 | 0.183999 | 0.432381 | 0.322445 | 0.050647 | 0.010528 | 0.61638 | 0.925896
374 | 1.65 | 0.187169 | 0.431379 | 0.321564 | 0.04936 | 0.010528 | 0.618548 | 0.929824
376 | 1.65 | 0.190248 | 0.43045 | 0.320668 | 0.048104 | 0.01053 | 0.620698 | 0.933781
378 | 1.65 | 0.193239 | 0.429593 | 0.319756 | 0.046881 | 0.010532 | 0.622832 | 0.937766
380 | 1.65 | 0.196143 | 0.428806 | 0.31883 | 0.045688 | 0.010534 | 0.624948 | 0.941776
382 | 1.65 | 0.198963 | 0.428084 | 0.31789 | 0.044526 | 0.010537 | 0.627047 | 0.945813
384 | 1.65 | 0.201702 | 0.427427 | 0.316937 | 0.043393 | 0.010541 | 0.629129 | 0.949874
386 | 1.65 | 0.204363 | 0.42683 | 0.315972 | 0.042289 | 0.010546 | 0.631193 | 0.953961
388 | 1.65 | 0.20695 | 0.42629 | 0.314995 | 0.041213 | 0.010552 | 0.63324 | 0.958071
390 | 1.65 | 0.209466 | 0.425804 | 0.314007 | 0.040165 | 0.010558 | 0.63527 | 0.962205
392 | 1.65 | 0.211915 | 0.425369 | 0.313008 | 0.039143 | 0.010566 | 0.637284 | 0.966363
394 | 1.65 | 0.2143 | 0.42498 | 0.311999 | 0.038147 | 0.010574 | 0.63928 | 0.970544
396 | 1.65 | 0.216625 | 0.424635 | 0.31098 | 0.037177 | 0.010584 | 0.641259 | 0.974747
398 | 1.65 | 0.218893 | 0.424329 | 0.309953 | 0.036231 | 0.010594 | 0.643222 | 0.978972
400 | 1.65 | 0.221108 | 0.42406 | 0.308917 | 0.03531 | 0.010606 | 0.645167 | 0.983217
402 | 1.65 | 0.223273 | 0.423823 | 0.307873 | 0.034413 | 0.010619 | 0.647096 | 0.987483
404 | 1.65 | 0.22539 | 0.423617 | 0.306822 | 0.033538 | 0.010633 | 0.649007 | 0.991767
406 | 1.65 | 0.227463 | 0.423438 | 0.305766 | 0.032686 | 0.010648 | 0.6509 | 0.996069
408 | 1.65 | 0.229493 | 0.423283 | 0.304704 | 0.031856 | 0.010665 | 0.652776 | 1.000385
410 | 1.65 | 0.231482 | 0.42315 | 0.303637 | 0.031048 | 0.010683 | 0.654632 | 1.004714
412 | 1.65 | 0.233431 | 0.423038 | 0.302568 | 0.03026 | 0.010703 | 0.656469 | 1.009053
414 | 1.65 | 0.235342 | 0.422944 | 0.301497 | 0.029493 | 0.010724 | 0.658286 | 1.013399
416 | 1.65 | 0.237214 | 0.422867 | 0.300425 | 0.028747 | 0.010747 | 0.660081 | 1.017747
418 | 1.65 | 0.239047 | 0.422807 | 0.299355 | 0.028019 | 0.010772 | 0.661854 | 1.022094
420 | 1.65 | 0.24084 | 0.422763 | 0.298287 | 0.027312 | 0.010799 | 0.663603 | 1.026434
422 | 1.65 | 0.242592 | 0.422735 | 0.297223 | 0.026623 | 0.010827 | 0.665327 | 1.030761
424 | 1.65 | 0.244301 | 0.422722 | 0.296166 | 0.025952 | 0.010858 | 0.667023 | 1.03507
426 | 1.65 | 0.245964 | 0.422727 | 0.295118 | 0.0253 | 0.010891 | 0.668691 | 1.039352
428 | 1.65 | 0.247578 | 0.42275 | 0.29408 | 0.024666 | 0.010926 | 0.670328 | 1.043601
430 | 1.65 | 0.249139 | 0.422792 | 0.293055 | 0.024049 | 0.010964 | 0.671932 | 1.047808
432 | 1.65 | 0.250644 | 0.422856 | 0.292046 | 0.023449 | 0.011005 | 0.6735 | 1.051963
434 | 1.65 | 0.252086 | 0.422944 | 0.291054 | 0.022866 | 0.011049 | 0.67503 | 1.056057
436 | 1.65 | 0.253462 | 0.423058 | 0.290084 | 0.0223 | 0.011096 | 0.67652 | 1.060079
438 | 1.65 | 0.254764 | 0.423202 | 0.289138 | 0.02175 | 0.011146 | 0.677967 | 1.064018
440 | 1.65 | 0.255989 | 0.423378 | 0.288218 | 0.021216 | 0.0112 | 0.679367 | 1.067864
442 | 1.65 | 0.257128 | 0.42359 | 0.287328 | 0.020697 | 0.011257 | 0.680718 | 1.071603
444 | 1.65 | 0.258176 | 0.42384 | 0.28647 | 0.020194 | 0.01132 | 0.682016 | 1.075224
446 | 1.65 | 0.259127 | 0.424133 | 0.285648 | 0.019706 | 0.011386 | 0.68326 | 1.078716
448 | 1.65 | 0.259973 | 0.424472 | 0.284864 | 0.019232 | 0.011458 | 0.684445 | 1.082064
450 | 1.65 | 0.260709 | 0.424859 | 0.284122 | 0.018773 | 0.011536 | 0.685568 | 1.085259
452 | 1.65 | 0.261327 | 0.425299 | 0.283425 | 0.018328 | 0.01162 | 0.686626 | 1.088288
454 | 1.65 | 0.261823 | 0.425793 | 0.282775 | 0.017897 | 0.011711 | 0.687616 | 1.09114
456 | 1.65 | 0.26219 | 0.426345 | 0.282176 | 0.017479 | 0.01181 | 0.688535 | 1.093804
458 | 1.65 | 0.262423 | 0.426955 | 0.281629 | 0.017075 | 0.011918 | 0.689378 | 1.096271
460 | 1.65 | 0.262517 | 0.427625 | 0.281139 | 0.016683 | 0.012037 | 0.690142 | 1.098532
462 | 1.65 | 0.262468 | 0.428354 | 0.280707 | 0.016303 | 0.012167 | 0.690822 | 1.100579
464 | 1.65 | 0.262272 | 0.429142 | 0.280338 | 0.015936 | 0.012312 | 0.691414 | 1.102406
466 | 1.65 | 0.261926 | 0.429985 | 0.280036 | 0.01558 | 0.012473 | 0.691911 | 1.104006
468 | 1.65 | 0.261427 | 0.430879 | 0.279803 | 0.015236 | 0.012655 | 0.692305 | 1.105377
470 | 1.65 | 0.260774 | 0.431813 | 0.279648 | 0.014902 | 0.012863 | 0.692586 | 1.106514
472 | 1.65 | 0.259965 | 0.432772 | 0.27958 | 0.014579 | 0.013104 | 0.692737 | 1.107417
474 | 1.65 | 0.258999 | 0.433734 | 0.279612 | 0.014267 | 0.013389 | 0.692733 | 1.108084
476 | 1.65 | 0.257877 | 0.434654 | 0.279772 | 0.013964 | 0.013734 | 0.692531 | 1.108515
478 | 1.65 | 0.256599 | 0.435452 | 0.280112 | 0.01367 | 0.014167 | 0.692051 | 1.108713
480 | 1.65 | 0.255167 | 0.435945 | 0.280765 | 0.013386 | 0.014737 | 0.691112 | 1.108678
482 | 1.65 | 0.253565 | 0.435579 | 0.282201 | 0.01311 | 0.015546 | 0.689144 | 1.108487
484 | 1.65 | 0.251828 | 0.432839 | 0.286495 | 0.012842 | 0.015995 | 0.684667 | 1.108004
486 | 1.65 | 0.249963 | 0.42757 | 0.295563 | 0.012584 | 0.01432 | 0.677533 | 1.107209
488 | 1.65 | 0.247917 | 0.422299 | 0.304178 | 0.012332 | 0.013275 | 0.670215 | 1.106358
490 | 1.65 | 0.245733 | 0.418006 | 0.31161 | 0.012088 | 0.012563 | 0.663739 | 1.105274
492 | 1.65 | 0.243412 | 0.414714 | 0.317969 | 0.011851 | 0.012054 | 0.658126 | 1.103987
494 | 1.65 | 0.240953 | 0.412302 | 0.323448 | 0.011621 | 0.011677 | 0.653255 | 1.102511
496 | 1.65 | 0.238361 | 0.410637 | 0.328215 | 0.011397 | 0.01139 | 0.648998 | 1.100856
498 | 1.65 | 0.235639 | 0.409606 | 0.332406 | 0.011179 | 0.011169 | 0.645246 | 1.09903
500 | 1.65 | 0.232792 | 0.409114 | 0.336129 | 0.010968 | 0.010997 | 0.641906 | 1.097042

## n_sub = 1.80
organic thickness (nm) | n_substrate | air | sub_confined | wg | spp | abs | eta_sub = air + sub_confined | Purcell factor | sum of the five channels
10 | 1.8 | 0.028754 | 0.090139 | 0 | 0.878392 | 0.002716 | 0.118892 | 3.496857
12 | 1.8 | 0.031002 | 0.09392 | 0 | 0.872266 | 0.002811 | 0.124923 | 3.388712
14 | 1.8 | 0.033328 | 0.097743 | 0 | 0.866023 | 0.002906 | 0.131071 | 3.288899
16 | 1.8 | 0.035729 | 0.101608 | 0 | 0.859663 | 0.003 | 0.137338 | 3.196425
18 | 1.8 | 0.038202 | 0.105521 | 0 | 0.853185 | 0.003093 | 0.143723 | 3.110462
20 | 1.8 | 0.040744 | 0.109481 | 0 | 0.84659 | 0.003185 | 0.150225 | 3.030314
22 | 1.8 | 0.043351 | 0.113491 | 0 | 0.839881 | 0.003277 | 0.156842 | 2.95539
24 | 1.8 | 0.046021 | 0.11755 | 0 | 0.833061 | 0.003369 | 0.16357 | 2.885181
26 | 1.8 | 0.048749 | 0.121658 | 0 | 0.826133 | 0.00346 | 0.170408 | 2.819247
28 | 1.8 | 0.051534 | 0.125815 | 0 | 0.8191 | 0.00355 | 0.177349 | 2.757206
30 | 1.8 | 0.054371 | 0.130021 | 0 | 0.811968 | 0.00364 | 0.184392 | 2.698722
32 | 1.8 | 0.057257 | 0.134273 | 0 | 0.80474 | 0.00373 | 0.19153 | 2.643496
34 | 1.8 | 0.060189 | 0.138571 | 0 | 0.79742 | 0.00382 | 0.19876 | 2.591267
36 | 1.8 | 0.063163 | 0.142914 | 0 | 0.790014 | 0.003909 | 0.206077 | 2.5418
38 | 1.8 | 0.066177 | 0.147299 | 0 | 0.782526 | 0.003998 | 0.213476 | 2.494885
40 | 1.8 | 0.069228 | 0.151724 | 0 | 0.774961 | 0.004086 | 0.220953 | 2.450334
42 | 1.8 | 0.072313 | 0.156189 | 0 | 0.767323 | 0.004175 | 0.228502 | 2.407977
44 | 1.8 | 0.075429 | 0.160691 | 0 | 0.759617 | 0.004263 | 0.23612 | 2.36766
46 | 1.8 | 0.078574 | 0.165227 | 0 | 0.751849 | 0.004351 | 0.243801 | 2.329246
48 | 1.8 | 0.081745 | 0.169796 | 0 | 0.744021 | 0.004438 | 0.251541 | 2.292607
50 | 1.8 | 0.084939 | 0.174396 | 0 | 0.736139 | 0.004526 | 0.259335 | 2.257628
52 | 1.8 | 0.088155 | 0.179024 | 0 | 0.728208 | 0.004613 | 0.267179 | 2.224205
54 | 1.8 | 0.09139 | 0.18368 | 0 | 0.720231 | 0.0047 | 0.27507 | 2.192242
56 | 1.8 | 0.094642 | 0.188359 | 0 | 0.712212 | 0.004786 | 0.283001 | 2.161651
58 | 1.8 | 0.097909 | 0.193062 | 0 | 0.704157 | 0.004873 | 0.29097 | 2.132352
60 | 1.8 | 0.101188 | 0.197785 | 0 | 0.696068 | 0.00496 | 0.298973 | 2.104269
62 | 1.8 | 0.104478 | 0.202526 | 0 | 0.68795 | 0.005046 | 0.307004 | 2.077335
64 | 1.8 | 0.107776 | 0.207285 | 0 | 0.679807 | 0.005132 | 0.315061 | 2.051486
66 | 1.8 | 0.11108 | 0.212059 | 0 | 0.671643 | 0.005218 | 0.323139 | 2.026663
68 | 1.8 | 0.114388 | 0.216846 | 0 | 0.663462 | 0.005304 | 0.331234 | 2.002813
70 | 1.8 | 0.117697 | 0.221646 | 0 | 0.655267 | 0.00539 | 0.339343 | 1.979884
72 | 1.8 | 0.121005 | 0.226456 | 0 | 0.647064 | 0.005475 | 0.347461 | 1.957829
74 | 1.8 | 0.12431 | 0.231275 | 0 | 0.638854 | 0.005561 | 0.355585 | 1.936603
76 | 1.8 | 0.127608 | 0.236102 | 0 | 0.630644 | 0.005646 | 0.36371 | 1.916166
78 | 1.8 | 0.130897 | 0.240936 | 0 | 0.622436 | 0.005731 | 0.371833 | 1.896478
80 | 1.8 | 0.134173 | 0.245776 | 0 | 0.614234 | 0.005817 | 0.379949 | 1.877501
82 | 1.8 | 0.137434 | 0.250622 | 0 | 0.606043 | 0.005901 | 0.388055 | 1.859201
84 | 1.8 | 0.140675 | 0.255471 | 0 | 0.597867 | 0.005986 | 0.396147 | 1.841545
86 | 1.8 | 0.143894 | 0.260325 | 0 | 0.58971 | 0.006071 | 0.404219 | 1.8245
88 | 1.8 | 0.147086 | 0.265182 | 0 | 0.581576 | 0.006155 | 0.412268 | 1.808035
90 | 1.8 | 0.150248 | 0.270043 | 0 | 0.57347 | 0.00624 | 0.42029 | 1.792122
92 | 1.8 | 0.153374 | 0.274907 | 0 | 0.565395 | 0.006324 | 0.428281 | 1.776731
94 | 1.8 | 0.15646 | 0.279774 | 0 | 0.557357 | 0.006408 | 0.436235 | 1.761835
96 | 1.8 | 0.159502 | 0.284646 | 0 | 0.54936 | 0.006492 | 0.444148 | 1.747407
98 | 1.8 | 0.162494 | 0.289523 | 0 | 0.541408 | 0.006576 | 0.452017 | 1.733422
100 | 1.8 | 0.165431 | 0.294404 | 0 | 0.533505 | 0.006659 | 0.459836 | 1.719852
102 | 1.8 | 0.168308 | 0.299292 | 0 | 0.525657 | 0.006743 | 0.4676 | 1.706674
104 | 1.8 | 0.171118 | 0.304188 | 0 | 0.517867 | 0.006826 | 0.475306 | 1.693863
106 | 1.8 | 0.173856 | 0.309093 | 0 | 0.510141 | 0.006909 | 0.48295 | 1.681393
108 | 1.8 | 0.176516 | 0.314009 | 0 | 0.502483 | 0.006992 | 0.490525 | 1.669242
110 | 1.8 | 0.179092 | 0.318936 | 0 | 0.494896 | 0.007075 | 0.498029 | 1.657385
112 | 1.8 | 0.181577 | 0.323879 | 0 | 0.487387 | 0.007158 | 0.505456 | 1.645799
114 | 1.8 | 0.183965 | 0.328838 | 0 | 0.479957 | 0.00724 | 0.512802 | 1.634462
116 | 1.8 | 0.186249 | 0.333816 | 0 | 0.472613 | 0.007323 | 0.520064 | 1.62335
118 | 1.8 | 0.188422 | 0.338815 | 0 | 0.465357 | 0.007405 | 0.527238 | 1.612442
120 | 1.8 | 0.19048 | 0.343839 | 0 | 0.458194 | 0.007488 | 0.534319 | 1.601715
122 | 1.8 | 0.192414 | 0.348889 | 0 | 0.451127 | 0.00757 | 0.541303 | 1.591149
124 | 1.8 | 0.194219 | 0.35397 | 0 | 0.444159 | 0.007652 | 0.548189 | 1.580722
126 | 1.8 | 0.195889 | 0.359083 | 0 | 0.437294 | 0.007734 | 0.554972 | 1.570415
128 | 1.8 | 0.197418 | 0.364231 | 0 | 0.430534 | 0.007817 | 0.561649 | 1.560208
130 | 1.8 | 0.1988 | 0.369419 | 0 | 0.423883 | 0.007899 | 0.568218 | 1.550083
132 | 1.8 | 0.200029 | 0.374647 | 0 | 0.417342 | 0.007981 | 0.574677 | 1.540021
134 | 1.8 | 0.201102 | 0.379921 | 0 | 0.410913 | 0.008064 | 0.581023 | 1.530005
136 | 1.8 | 0.202013 | 0.385242 | 0 | 0.404599 | 0.008146 | 0.587255 | 1.520019
138 | 1.8 | 0.202758 | 0.390613 | 0 | 0.3984 | 0.008229 | 0.593371 | 1.51005
140 | 1.8 | 0.203334 | 0.396037 | 0 | 0.392317 | 0.008312 | 0.599371 | 1.500082
142 | 1.8 | 0.203737 | 0.401516 | 0 | 0.386352 | 0.008395 | 0.605253 | 1.490103
144 | 1.8 | 0.203966 | 0.407052 | 0 | 0.380504 | 0.008478 | 0.611018 | 1.480102
146 | 1.8 | 0.204017 | 0.412647 | 0 | 0.374774 | 0.008562 | 0.616664 | 1.470068
148 | 1.8 | 0.20389 | 0.418304 | 0 | 0.369161 | 0.008646 | 0.622193 | 1.459994
150 | 1.8 | 0.203583 | 0.424022 | 0 | 0.363664 | 0.00873 | 0.627605 | 1.44987
152 | 1.8 | 0.203098 | 0.429803 | 0 | 0.358284 | 0.008815 | 0.632901 | 1.439693
154 | 1.8 | 0.202433 | 0.435649 | 0 | 0.353018 | 0.0089 | 0.638082 | 1.429455
156 | 1.8 | 0.201591 | 0.441558 | 0 | 0.347865 | 0.008986 | 0.643149 | 1.419155
158 | 1.8 | 0.200573 | 0.447532 | 0 | 0.342823 | 0.009072 | 0.648105 | 1.408789
160 | 1.8 | 0.199382 | 0.453569 | 0 | 0.337891 | 0.009158 | 0.652951 | 1.398357
162 | 1.8 | 0.19802 | 0.459669 | 0 | 0.333066 | 0.009245 | 0.657689 | 1.387859
164 | 1.8 | 0.196491 | 0.46583 | 0 | 0.328346 | 0.009333 | 0.662321 | 1.377296
166 | 1.8 | 0.194799 | 0.472052 | 0 | 0.323728 | 0.009421 | 0.666851 | 1.366671
168 | 1.8 | 0.192949 | 0.478332 | 0 | 0.31921 | 0.00951 | 0.67128 | 1.355986
170 | 1.8 | 0.190945 | 0.484667 | 0 | 0.314788 | 0.0096 | 0.675612 | 1.345247
172 | 1.8 | 0.188794 | 0.491056 | 0 | 0.310461 | 0.00969 | 0.67985 | 1.334457
174 | 1.8 | 0.186501 | 0.497495 | 0 | 0.306224 | 0.00978 | 0.683995 | 1.323623
176 | 1.8 | 0.184072 | 0.503981 | 0 | 0.302076 | 0.009872 | 0.688052 | 1.312751
178 | 1.8 | 0.181514 | 0.51051 | 0 | 0.298012 | 0.009964 | 0.692024 | 1.301848
180 | 1.8 | 0.178834 | 0.517079 | 0 | 0.29403 | 0.010057 | 0.695913 | 1.29092
182 | 1.8 | 0.176038 | 0.523684 | 0 | 0.290127 | 0.010151 | 0.699723 | 1.279976
184 | 1.8 | 0.173135 | 0.530321 | 0 | 0.286299 | 0.010245 | 0.703456 | 1.269024
186 | 1.8 | 0.17013 | 0.536986 | 0 | 0.282544 | 0.01034 | 0.707116 | 1.25807
188 | 1.8 | 0.167032 | 0.543673 | 0 | 0.278858 | 0.010436 | 0.710705 | 1.247125
190 | 1.8 | 0.163848 | 0.55038 | 0 | 0.275239 | 0.010533 | 0.714228 | 1.236195
192 | 1.8 | 0.160585 | 0.557101 | 0 | 0.271684 | 0.010631 | 0.717686 | 1.22529
194 | 1.8 | 0.157251 | 0.563831 | 0 | 0.268189 | 0.010729 | 0.721082 | 1.214417
196 | 1.8 | 0.153853 | 0.570567 | 0 | 0.264752 | 0.010828 | 0.72442 | 1.203585
198 | 1.8 | 0.150399 | 0.577303 | 0 | 0.261371 | 0.010928 | 0.727702 | 1.192802
200 | 1.8 | 0.146895 | 0.584035 | 0 | 0.258042 | 0.011028 | 0.73093 | 1.182075
202 | 1.8 | 0.143349 | 0.590758 | 0 | 0.254763 | 0.01113 | 0.734107 | 1.171413
204 | 1.8 | 0.139767 | 0.597469 | 0 | 0.251532 | 0.011232 | 0.737236 | 1.160823
206 | 1.8 | 0.136157 | 0.604162 | 0 | 0.248346 | 0.011335 | 0.740319 | 1.150313
208 | 1.8 | 0.132525 | 0.610834 | 0 | 0.245203 | 0.011438 | 0.743358 | 1.139889
210 | 1.8 | 0.128877 | 0.617479 | 0 | 0.242101 | 0.011543 | 0.746356 | 1.129558
212 | 1.8 | 0.125221 | 0.624094 | 0 | 0.239037 | 0.011648 | 0.749315 | 1.119327
214 | 1.8 | 0.121561 | 0.630675 | 0 | 0.23601 | 0.011753 | 0.752236 | 1.109203
216 | 1.8 | 0.117905 | 0.637217 | 0 | 0.233018 | 0.01186 | 0.755122 | 1.099191
218 | 1.8 | 0.114258 | 0.643717 | 0 | 0.230058 | 0.011967 | 0.757975 | 1.089299
220 | 1.8 | 0.110627 | 0.650169 | 0 | 0.227129 | 0.012075 | 0.760796 | 1.07953
222 | 1.8 | 0.107016 | 0.656572 | 0 | 0.224229 | 0.012183 | 0.763588 | 1.069892
224 | 1.8 | 0.103432 | 0.662919 | 0 | 0.221357 | 0.012292 | 0.766351 | 1.060389
226 | 1.8 | 0.099881 | 0.669208 | 0 | 0.218511 | 0.012401 | 0.769088 | 1.051027
228 | 1.8 | 0.096367 | 0.675434 | 0 | 0.215689 | 0.012511 | 0.771801 | 1.04181
230 | 1.8 | 0.092897 | 0.681593 | 0 | 0.21289 | 0.012621 | 0.77449 | 1.032744
232 | 1.8 | 0.089476 | 0.68768 | 0 | 0.210112 | 0.012731 | 0.777157 | 1.023834
234 | 1.8 | 0.086111 | 0.693693 | 0 | 0.207354 | 0.012842 | 0.779804 | 1.015084
236 | 1.8 | 0.082806 | 0.699626 | 0 | 0.204615 | 0.012953 | 0.782432 | 1.006498
238 | 1.8 | 0.079567 | 0.705475 | 0 | 0.201893 | 0.013064 | 0.785042 | 0.998082
240 | 1.8 | 0.076401 | 0.711235 | 0 | 0.199188 | 0.013176 | 0.787636 | 0.98984
242 | 1.8 | 0.073313 | 0.716902 | 0 | 0.196498 | 0.013287 | 0.790215 | 0.981776
244 | 1.8 | 0.070309 | 0.722471 | 0 | 0.193821 | 0.013399 | 0.79278 | 0.973894
246 | 1.8 | 0.067396 | 0.727936 | 0 | 0.191158 | 0.01351 | 0.795332 | 0.966199
248 | 1.8 | 0.06458 | 0.733293 | 0 | 0.188506 | 0.013621 | 0.797873 | 0.958696
250 | 1.8 | 0.061867 | 0.738536 | 0 | 0.185865 | 0.013731 | 0.800403 | 0.951388
252 | 1.8 | 0.059265 | 0.743659 | 0 | 0.183235 | 0.013841 | 0.802924 | 0.944279
254 | 1.8 | 0.056779 | 0.748657 | 0 | 0.180613 | 0.013951 | 0.805436 | 0.937375
256 | 1.8 | 0.054417 | 0.753524 | 0 | 0.177999 | 0.01406 | 0.807941 | 0.930679
258 | 1.8 | 0.052185 | 0.758254 | 0 | 0.175393 | 0.014168 | 0.810439 | 0.924195
260 | 1.8 | 0.050091 | 0.76284 | 0 | 0.172794 | 0.014275 | 0.812931 | 0.917927
262 | 1.8 | 0.048142 | 0.767276 | 0 | 0.170201 | 0.014381 | 0.815418 | 0.911881
264 | 1.8 | 0.046344 | 0.771557 | 0 | 0.167613 | 0.014485 | 0.817901 | 0.906059
266 | 1.8 | 0.044706 | 0.775675 | 0 | 0.165031 | 0.014589 | 0.82038 | 0.900466
268 | 1.8 | 0.043233 | 0.779623 | 0 | 0.162454 | 0.01469 | 0.822856 | 0.895105
270 | 1.8 | 0.041932 | 0.783397 | 0 | 0.159881 | 0.01479 | 0.825329 | 0.88998
272 | 1.8 | 0.04081 | 0.786989 | 0 | 0.157312 | 0.014888 | 0.8278 | 0.885095
274 | 1.8 | 0.039874 | 0.790394 | 0 | 0.154748 | 0.014984 | 0.830268 | 0.880453
276 | 1.8 | 0.039129 | 0.793606 | 0 | 0.152188 | 0.015078 | 0.832735 | 0.876057
278 | 1.8 | 0.038581 | 0.796619 | 0 | 0.149632 | 0.015169 | 0.835199 | 0.871911
280 | 1.8 | 0.038234 | 0.799428 | 0 | 0.14708 | 0.015258 | 0.837662 | 0.868016
282 | 1.8 | 0.038094 | 0.802028 | 0 | 0.144534 | 0.015344 | 0.840122 | 0.864375
284 | 1.8 | 0.038164 | 0.804415 | 0 | 0.141993 | 0.015427 | 0.84258 | 0.860989
286 | 1.8 | 0.038448 | 0.806587 | 0 | 0.139458 | 0.015507 | 0.845035 | 0.857861
288 | 1.8 | 0.038948 | 0.808538 | 0 | 0.13693 | 0.015584 | 0.847486 | 0.854992
290 | 1.8 | 0.039665 | 0.810268 | 0 | 0.134409 | 0.015658 | 0.849933 | 0.852382
292 | 1.8 | 0.0406 | 0.811775 | 0 | 0.131896 | 0.015728 | 0.852376 | 0.850031
294 | 1.8 | 0.041754 | 0.813058 | 0 | 0.129393 | 0.015795 | 0.854812 | 0.84794
296 | 1.8 | 0.043125 | 0.814117 | 0 | 0.126901 | 0.015858 | 0.857242 | 0.846107
298 | 1.8 | 0.04471 | 0.814953 | 0 | 0.12442 | 0.015917 | 0.859663 | 0.844531
300 | 1.8 | 0.046508 | 0.815567 | 0 | 0.121952 | 0.015973 | 0.862075 | 0.84321
302 | 1.8 | 0.048515 | 0.815963 | 0 | 0.119498 | 0.016025 | 0.864477 | 0.842143
304 | 1.8 | 0.050724 | 0.816143 | 0 | 0.11706 | 0.016073 | 0.866867 | 0.841327
306 | 1.8 | 0.053132 | 0.816112 | 0 | 0.114639 | 0.016117 | 0.869244 | 0.840758
308 | 1.8 | 0.055731 | 0.815876 | 0 | 0.112236 | 0.016157 | 0.871606 | 0.840433
310 | 1.8 | 0.058513 | 0.815439 | 0 | 0.109854 | 0.016194 | 0.873952 | 0.840347
312 | 1.8 | 0.061472 | 0.814809 | 0 | 0.107493 | 0.016227 | 0.87628 | 0.840496
314 | 1.8 | 0.064598 | 0.813992 | 0 | 0.105155 | 0.016255 | 0.878589 | 0.840876
316 | 1.8 | 0.067881 | 0.812997 | 0 | 0.102842 | 0.016281 | 0.880878 | 0.84148
318 | 1.8 | 0.071313 | 0.811831 | 0 | 0.100554 | 0.016302 | 0.883144 | 0.842304
320 | 1.8 | 0.074882 | 0.810505 | 0 | 0.098293 | 0.01632 | 0.885387 | 0.843341
322 | 1.8 | 0.078579 | 0.809026 | 0 | 0.09606 | 0.016334 | 0.887605 | 0.844585
324 | 1.8 | 0.082393 | 0.807404 | 0 | 0.093858 | 0.016345 | 0.889797 | 0.84603
326 | 1.8 | 0.086312 | 0.805649 | 0 | 0.091685 | 0.016353 | 0.891961 | 0.84767
328 | 1.8 | 0.090326 | 0.803771 | 0 | 0.089545 | 0.016358 | 0.894097 | 0.849498
330 | 1.8 | 0.094424 | 0.801779 | 0 | 0.087437 | 0.01636 | 0.896203 | 0.851507
332 | 1.8 | 0.098595 | 0.799684 | 0 | 0.085363 | 0.016358 | 0.898279 | 0.853691
334 | 1.8 | 0.102828 | 0.797495 | 0 | 0.083323 | 0.016354 | 0.900322 | 0.856042
336 | 1.8 | 0.107112 | 0.795222 | 0 | 0.081319 | 0.016348 | 0.902334 | 0.858555
338 | 1.8 | 0.111438 | 0.792874 | 0 | 0.07935 | 0.016339 | 0.904312 | 0.861222
340 | 1.8 | 0.115795 | 0.790461 | 0 | 0.077417 | 0.016327 | 0.906256 | 0.864036
342 | 1.8 | 0.120174 | 0.787992 | 0 | 0.07552 | 0.016314 | 0.908166 | 0.866992
344 | 1.8 | 0.124566 | 0.785476 | 0 | 0.07366 | 0.016298 | 0.910042 | 0.870083
346 | 1.8 | 0.128962 | 0.78292 | 0 | 0.071838 | 0.01628 | 0.911882 | 0.873302
348 | 1.8 | 0.133354 | 0.780333 | 0 | 0.070052 | 0.016261 | 0.913687 | 0.876644
350 | 1.8 | 0.137733 | 0.777723 | 0 | 0.068304 | 0.01624 | 0.915456 | 0.880102
352 | 1.8 | 0.142094 | 0.775096 | 0 | 0.066593 | 0.016217 | 0.91719 | 0.883671
354 | 1.8 | 0.146428 | 0.77246 | 0 | 0.064919 | 0.016193 | 0.918888 | 0.887345
356 | 1.8 | 0.15073 | 0.76982 | 0 | 0.063282 | 0.016168 | 0.92055 | 0.891118
358 | 1.8 | 0.154993 | 0.767183 | 0 | 0.061682 | 0.016141 | 0.922176 | 0.894986
360 | 1.8 | 0.159213 | 0.764554 | 0 | 0.060119 | 0.016114 | 0.923767 | 0.898942
362 | 1.8 | 0.163385 | 0.761939 | 0 | 0.058591 | 0.016086 | 0.925323 | 0.902982
364 | 1.8 | 0.167503 | 0.759341 | 0 | 0.0571 | 0.016056 | 0.926844 | 0.907102
366 | 1.8 | 0.171565 | 0.756765 | 0 | 0.055644 | 0.016026 | 0.92833 | 0.911296
368 | 1.8 | 0.175566 | 0.754215 | 0 | 0.054223 | 0.015996 | 0.929782 | 0.915559
370 | 1.8 | 0.179504 | 0.751695 | 0 | 0.052836 | 0.015965 | 0.931199 | 0.919888
372 | 1.8 | 0.183375 | 0.749208 | 0 | 0.051484 | 0.015933 | 0.932583 | 0.924277
374 | 1.8 | 0.187177 | 0.746757 | 0 | 0.050165 | 0.015901 | 0.933934 | 0.928724
376 | 1.8 | 0.190908 | 0.744344 | 0 | 0.048879 | 0.015869 | 0.935252 | 0.933222
378 | 1.8 | 0.194566 | 0.741972 | 0 | 0.047625 | 0.015836 | 0.936538 | 0.937768
380 | 1.8 | 0.198149 | 0.739643 | 0 | 0.046404 | 0.015804 | 0.937792 | 0.942358
382 | 1.8 | 0.201656 | 0.737359 | 0 | 0.045214 | 0.015771 | 0.939015 | 0.946988
384 | 1.8 | 0.205085 | 0.735122 | 0 | 0.044054 | 0.015739 | 0.940207 | 0.951653
386 | 1.8 | 0.208436 | 0.732933 | 0 | 0.042925 | 0.015706 | 0.941369 | 0.956349
388 | 1.8 | 0.211706 | 0.730794 | 0 | 0.041825 | 0.015674 | 0.942501 | 0.961072
390 | 1.8 | 0.214896 | 0.728707 | 0 | 0.040755 | 0.015642 | 0.943603 | 0.965818
392 | 1.8 | 0.218005 | 0.726673 | 0 | 0.039713 | 0.01561 | 0.944677 | 0.970581
394 | 1.8 | 0.221031 | 0.724692 | 0 | 0.038698 | 0.015579 | 0.945723 | 0.975357
396 | 1.8 | 0.223973 | 0.722768 | 0 | 0.037711 | 0.015548 | 0.946741 | 0.980142
398 | 1.8 | 0.226831 | 0.7209 | 0 | 0.036751 | 0.015517 | 0.947732 | 0.98493
400 | 1.8 | 0.229605 | 0.719091 | 0 | 0.035817 | 0.015487 | 0.948696 | 0.989717
402 | 1.8 | 0.232292 | 0.717342 | 0 | 0.034909 | 0.015458 | 0.949634 | 0.994497
404 | 1.8 | 0.234892 | 0.715654 | 0 | 0.034025 | 0.015429 | 0.950546 | 0.999264
406 | 1.8 | 0.237403 | 0.71403 | 0 | 0.033166 | 0.015401 | 0.951433 | 1.004013
408 | 1.8 | 0.239825 | 0.71247 | 0 | 0.032331 | 0.015374 | 0.952295 | 1.008738
410 | 1.8 | 0.242156 | 0.710977 | 0 | 0.03152 | 0.015347 | 0.953133 | 1.013432
412 | 1.8 | 0.244395 | 0.709552 | 0 | 0.030731 | 0.015322 | 0.953947 | 1.01809
414 | 1.8 | 0.246539 | 0.708198 | 0 | 0.029965 | 0.015297 | 0.954738 | 1.022705
416 | 1.8 | 0.248588 | 0.706917 | 0 | 0.029221 | 0.015274 | 0.955506 | 1.027269
418 | 1.8 | 0.250539 | 0.705712 | 0 | 0.028498 | 0.015251 | 0.956251 | 1.031776
420 | 1.8 | 0.252391 | 0.704584 | 0 | 0.027796 | 0.01523 | 0.956974 | 1.036219
422 | 1.8 | 0.25414 | 0.703536 | 0 | 0.027114 | 0.01521 | 0.957676 | 1.04059
424 | 1.8 | 0.255786 | 0.70257 | 0 | 0.026453 | 0.015191 | 0.958357 | 1.044881
426 | 1.8 | 0.257326 | 0.701691 | 0 | 0.025811 | 0.015173 | 0.959016 | 1.049086
428 | 1.8 | 0.258757 | 0.700899 | 0 | 0.025188 | 0.015157 | 0.959656 | 1.053195
430 | 1.8 | 0.260077 | 0.700198 | 0 | 0.024583 | 0.015142 | 0.960275 | 1.057202
432 | 1.8 | 0.261284 | 0.699591 | 0 | 0.023997 | 0.015128 | 0.960875 | 1.061099
434 | 1.8 | 0.262375 | 0.699081 | 0 | 0.023428 | 0.015116 | 0.961456 | 1.064877
436 | 1.8 | 0.263348 | 0.69867 | 0 | 0.022877 | 0.015105 | 0.962018 | 1.06853
438 | 1.8 | 0.2642 | 0.698361 | 0 | 0.022342 | 0.015097 | 0.962561 | 1.07205
440 | 1.8 | 0.26493 | 0.698157 | 0 | 0.021824 | 0.015089 | 0.963087 | 1.075429
442 | 1.8 | 0.265534 | 0.698061 | 0 | 0.021321 | 0.015084 | 0.963595 | 1.078661
444 | 1.8 | 0.266012 | 0.698074 | 0 | 0.020834 | 0.01508 | 0.964086 | 1.081738
446 | 1.8 | 0.26636 | 0.6982 | 0 | 0.020363 | 0.015077 | 0.96456 | 1.084655
448 | 1.8 | 0.266578 | 0.69844 | 0 | 0.019905 | 0.015077 | 0.965018 | 1.087404
450 | 1.8 | 0.266663 | 0.698797 | 0 | 0.019462 | 0.015078 | 0.965459 | 1.089982
452 | 1.8 | 0.266614 | 0.699272 | 0 | 0.019033 | 0.015081 | 0.965886 | 1.092382
454 | 1.8 | 0.266429 | 0.699867 | 0 | 0.018618 | 0.015086 | 0.966296 | 1.094601
456 | 1.8 | 0.266109 | 0.700584 | 0 | 0.018215 | 0.015093 | 0.966692 | 1.096633
458 | 1.8 | 0.265651 | 0.701423 | 0 | 0.017825 | 0.015101 | 0.967074 | 1.098476
460 | 1.8 | 0.265055 | 0.702386 | 0 | 0.017447 | 0.015112 | 0.967441 | 1.100127
462 | 1.8 | 0.264322 | 0.703473 | 0 | 0.017081 | 0.015124 | 0.967795 | 1.101584
464 | 1.8 | 0.263451 | 0.704685 | 0 | 0.016727 | 0.015138 | 0.968135 | 1.102844
466 | 1.8 | 0.262441 | 0.706021 | 0 | 0.016383 | 0.015154 | 0.968463 | 1.103908
468 | 1.8 | 0.261295 | 0.707483 | 0 | 0.01605 | 0.015172 | 0.968778 | 1.104773
470 | 1.8 | 0.260012 | 0.709069 | 0 | 0.015728 | 0.015192 | 0.96908 | 1.105442
472 | 1.8 | 0.258593 | 0.710778 | 0 | 0.015416 | 0.015213 | 0.969371 | 1.105914
474 | 1.8 | 0.25704 | 0.712611 | 0 | 0.015113 | 0.015236 | 0.969651 | 1.106192
476 | 1.8 | 0.255354 | 0.714565 | 0 | 0.01482 | 0.015262 | 0.969919 | 1.106275
478 | 1.8 | 0.253536 | 0.71664 | 0 | 0.014535 | 0.015289 | 0.970176 | 1.106168
480 | 1.8 | 0.251589 | 0.718834 | 0 | 0.01426 | 0.015317 | 0.970423 | 1.105873
482 | 1.8 | 0.249515 | 0.721145 | 0 | 0.013992 | 0.015348 | 0.97066 | 1.105394
484 | 1.8 | 0.247316 | 0.723571 | 0 | 0.013733 | 0.01538 | 0.970887 | 1.104733
486 | 1.8 | 0.244995 | 0.72611 | 0 | 0.013482 | 0.015414 | 0.971105 | 1.103895
488 | 1.8 | 0.242554 | 0.728759 | 0 | 0.013238 | 0.015449 | 0.971313 | 1.102885
490 | 1.8 | 0.239996 | 0.731516 | 0 | 0.013001 | 0.015486 | 0.971512 | 1.101707
492 | 1.8 | 0.237325 | 0.734378 | 0 | 0.012772 | 0.015525 | 0.971703 | 1.100366
494 | 1.8 | 0.234544 | 0.737342 | 0 | 0.012549 | 0.015565 | 0.971886 | 1.098867
496 | 1.8 | 0.231655 | 0.740405 | 0 | 0.012332 | 0.015607 | 0.972061 | 1.097216
498 | 1.8 | 0.228664 | 0.743564 | 0 | 0.012122 | 0.015651 | 0.972227 | 1.095418
500 | 1.8 | 0.225572 | 0.746814 | 0 | 0.011918 | 0.015695 | 0.972387 | 1.093479

## disp_matrix (10 nm)
d1 (nm) | n_substrate | EQE_air | EQE_sub_confined | EQE_wg | EQE_spp | EQE_abs
10 | 1.5 | 0.034926 | 0.046609 | 0.004727 | 0.912032 | 0.001707
20 | 1.5 | 0.046989 | 0.06148 | 0.003979 | 0.885536 | 0.002016
30 | 1.5 | 0.059066 | 0.080545 | 0.003559 | 0.854458 | 0.002371
40 | 1.5 | 0.070581 | 0.103243 | 0.003377 | 0.819987 | 0.002812
50 | 1.5 | 0.081566 | 0.128381 | 0.003508 | 0.78308 | 0.003465
60 | 1.5 | 0.092426 | 0.148331 | 0.010654 | 0.744365 | 0.004225
70 | 1.5 | 0.103682 | 0.150695 | 0.03787 | 0.704181 | 0.003572
80 | 1.5 | 0.11583 | 0.154607 | 0.063312 | 0.662756 | 0.003495
90 | 1.5 | 0.129264 | 0.160538 | 0.086337 | 0.620263 | 0.003598
100 | 1.5 | 0.144224 | 0.168238 | 0.106778 | 0.576948 | 0.003812
110 | 1.5 | 0.160689 | 0.177431 | 0.124539 | 0.533226 | 0.004114
120 | 1.5 | 0.178203 | 0.187904 | 0.139629 | 0.489766 | 0.004498
130 | 1.5 | 0.195644 | 0.199586 | 0.152255 | 0.44755 | 0.004966
140 | 1.5 | 0.211066 | 0.212642 | 0.162924 | 0.407822 | 0.005545
150 | 1.5 | 0.22186 | 0.227255 | 0.172637 | 0.371844 | 0.006404
160 | 1.5 | 0.225455 | 0.23538 | 0.192206 | 0.340468 | 0.006491
170 | 1.5 | 0.220283 | 0.241876 | 0.217833 | 0.313802 | 0.006205
180 | 1.5 | 0.206399 | 0.254088 | 0.242065 | 0.29126 | 0.006189
190 | 1.5 | 0.185472 | 0.270742 | 0.265618 | 0.271904 | 0.006264
200 | 1.5 | 0.160312 | 0.289675 | 0.288817 | 0.254808 | 0.006387
210 | 1.5 | 0.134054 | 0.308449 | 0.311715 | 0.239237 | 0.006545
220 | 1.5 | 0.10926 | 0.325104 | 0.334225 | 0.224676 | 0.006735
230 | 1.5 | 0.087434 | 0.338622 | 0.356194 | 0.210791 | 0.006959
240 | 1.5 | 0.069162 | 0.348831 | 0.377414 | 0.197371 | 0.007222
250 | 1.5 | 0.05455 | 0.356034 | 0.397605 | 0.184282 | 0.00753
260 | 1.5 | 0.043648 | 0.360658 | 0.416381 | 0.171424 | 0.007889
270 | 1.5 | 0.036737 | 0.363039 | 0.433205 | 0.158713 | 0.008307
280 | 1.5 | 0.034452 | 0.363328 | 0.447362 | 0.146069 | 0.008789
290 | 1.5 | 0.037689 | 0.361511 | 0.458014 | 0.133443 | 0.009342
300 | 1.5 | 0.047168 | 0.357548 | 0.464436 | 0.120866 | 0.009981
310 | 1.5 | 0.062737 | 0.351583 | 0.466412 | 0.108506 | 0.010762
320 | 1.5 | 0.082955 | 0.34391 | 0.464594 | 0.09665 | 0.011892
330 | 1.5 | 0.105482 | 0.333238 | 0.461196 | 0.085601 | 0.014483
340 | 1.5 | 0.127974 | 0.267039 | 0.518316 | 0.075566 | 0.011105
350 | 1.5 | 0.148722 | 0.22466 | 0.551528 | 0.066611 | 0.008479
360 | 1.5 | 0.166759 | 0.209971 | 0.556899 | 0.0587 | 0.00767
370 | 1.5 | 0.181726 | 0.207118 | 0.552057 | 0.05174 | 0.007359
380 | 1.5 | 0.19376 | 0.210723 | 0.542624 | 0.045619 | 0.007275
390 | 1.5 | 0.203461 | 0.218128 | 0.53085 | 0.040225 | 0.007336
400 | 1.5 | 0.211773 | 0.227489 | 0.517745 | 0.035463 | 0.00753
410 | 1.5 | 0.219704 | 0.237311 | 0.503838 | 0.031248 | 0.007899
420 | 1.5 | 0.227997 | 0.246258 | 0.489615 | 0.027516 | 0.008614
430 | 1.5 | 0.236836 | 0.250263 | 0.477821 | 0.024213 | 0.010867
440 | 1.5 | 0.24595 | 0.223411 | 0.501619 | 0.021322 | 0.007697
450 | 1.5 | 0.254092 | 0.207561 | 0.512881 | 0.018806 | 0.006661
460 | 1.5 | 0.259796 | 0.200781 | 0.516522 | 0.016651 | 0.00625
470 | 1.5 | 0.261663 | 0.199681 | 0.517746 | 0.014827 | 0.006083
480 | 1.5 | 0.258927 | 0.202723 | 0.519023 | 0.013291 | 0.006035
490 | 1.5 | 0.251569 | 0.20909 | 0.521299 | 0.011991 | 0.006051
500 | 1.5 | 0.240051 | 0.21827 | 0.524697 | 0.010877 | 0.006104
10 | 1.65 | 0.031556 | 0.06503 | 0.001555 | 0.899805 | 0.002054
20 | 1.65 | 0.043661 | 0.081604 | 0.001551 | 0.870778 | 0.002405
30 | 1.65 | 0.056697 | 0.101067 | 0.00155 | 0.837917 | 0.002768
40 | 1.65 | 0.070104 | 0.123189 | 0.00156 | 0.801997 | 0.00315
50 | 1.65 | 0.083603 | 0.147437 | 0.001586 | 0.763815 | 0.003559
60 | 1.65 | 0.097181 | 0.173167 | 0.001636 | 0.72401 | 0.004007
70 | 1.65 | 0.110984 | 0.199727 | 0.001722 | 0.683055 | 0.004511
80 | 1.65 | 0.125189 | 0.226506 | 0.001876 | 0.641323 | 0.005106
90 | 1.65 | 0.139899 | 0.252863 | 0.002194 | 0.599167 | 0.005877
100 | 1.65 | 0.155043 | 0.277102 | 0.003595 | 0.556987 | 0.007273
110 | 1.65 | 0.170295 | 0.287147 | 0.020496 | 0.515355 | 0.006707
120 | 1.65 | 0.184942 | 0.294684 | 0.038914 | 0.474898 | 0.006562
130 | 1.65 | 0.197878 | 0.303575 | 0.055474 | 0.436416 | 0.006657
140 | 1.65 | 0.207652 | 0.314474 | 0.070306 | 0.400706 | 0.006862
150 | 1.65 | 0.212731 | 0.327958 | 0.083771 | 0.368406 | 0.007134
160 | 1.65 | 0.211915 | 0.344496 | 0.096314 | 0.339822 | 0.007453
170 | 1.65 | 0.204733 | 0.364246 | 0.108357 | 0.314853 | 0.007811
180 | 1.65 | 0.191637 | 0.386864 | 0.120223 | 0.293062 | 0.008214
190 | 1.65 | 0.173892 | 0.41145 | 0.13213 | 0.273841 | 0.008688
200 | 1.65 | 0.153245 | 0.436533 | 0.144311 | 0.256572 | 0.009339
210 | 1.65 | 0.131509 | 0.457182 | 0.160925 | 0.240727 | 0.009656
220 | 1.65 | 0.110215 | 0.471183 | 0.183429 | 0.225893 | 0.009279
230 | 1.65 | 0.090473 | 0.483153 | 0.205393 | 0.211779 | 0.009203
240 | 1.65 | 0.073006 | 0.492994 | 0.226581 | 0.198174 | 0.009245
250 | 1.65 | 0.05832 | 0.500531 | 0.246865 | 0.184928 | 0.009355
260 | 1.65 | 0.046892 | 0.505665 | 0.266005 | 0.171928 | 0.009511
270 | 1.65 | 0.03931 | 0.508278 | 0.283633 | 0.159084 | 0.009695
280 | 1.65 | 0.036314 | 0.508198 | 0.299262 | 0.146334 | 0.009892
290 | 1.65 | 0.038656 | 0.505249 | 0.312346 | 0.133664 | 0.010084
300 | 1.65 | 0.046789 | 0.499407 | 0.322414 | 0.121136 | 0.010254
310 | 1.65 | 0.060485 | 0.490978 | 0.329243 | 0.108907 | 0.010387
320 | 1.65 | 0.07868 | 0.480674 | 0.332969 | 0.097201 | 0.010476
330 | 1.65 | 0.099695 | 0.469488 | 0.334048 | 0.086245 | 0.010525
340 | 1.65 | 0.121708 | 0.458452 | 0.333094 | 0.076205 | 0.010542
350 | 1.65 | 0.143178 | 0.448427 | 0.330699 | 0.067156 | 0.01054
360 | 1.65 | 0.163041 | 0.439999 | 0.327331 | 0.059096 | 0.010532
370 | 1.65 | 0.180738 | 0.433458 | 0.323309 | 0.051968 | 0.010527
380 | 1.65 | 0.196143 | 0.428806 | 0.31883 | 0.045688 | 0.010534
390 | 1.65 | 0.209466 | 0.425804 | 0.314007 | 0.040165 | 0.010558
400 | 1.65 | 0.221108 | 0.42406 | 0.308917 | 0.03531 | 0.010606
410 | 1.65 | 0.231482 | 0.42315 | 0.303637 | 0.031048 | 0.010683
420 | 1.65 | 0.24084 | 0.422763 | 0.298287 | 0.027312 | 0.010799
430 | 1.65 | 0.249139 | 0.422792 | 0.293055 | 0.024049 | 0.010964
440 | 1.65 | 0.255989 | 0.423378 | 0.288218 | 0.021216 | 0.0112
450 | 1.65 | 0.260709 | 0.424859 | 0.284122 | 0.018773 | 0.011536
460 | 1.65 | 0.262517 | 0.427625 | 0.281139 | 0.016683 | 0.012037
470 | 1.65 | 0.260774 | 0.431813 | 0.279648 | 0.014902 | 0.012863
480 | 1.65 | 0.255167 | 0.435945 | 0.280765 | 0.013386 | 0.014737
490 | 1.65 | 0.245733 | 0.418006 | 0.31161 | 0.012088 | 0.012563
500 | 1.65 | 0.232792 | 0.409114 | 0.336129 | 0.010968 | 0.010997
10 | 1.8 | 0.028754 | 0.090139 | 0 | 0.878392 | 0.002716
20 | 1.8 | 0.040744 | 0.109481 | 0 | 0.84659 | 0.003185
30 | 1.8 | 0.054371 | 0.130021 | 0 | 0.811968 | 0.00364
40 | 1.8 | 0.069228 | 0.151724 | 0 | 0.774961 | 0.004086
50 | 1.8 | 0.084939 | 0.174396 | 0 | 0.736139 | 0.004526
60 | 1.8 | 0.101188 | 0.197785 | 0 | 0.696068 | 0.00496
70 | 1.8 | 0.117697 | 0.221646 | 0 | 0.655267 | 0.00539
80 | 1.8 | 0.134173 | 0.245776 | 0 | 0.614234 | 0.005817
90 | 1.8 | 0.150248 | 0.270043 | 0 | 0.57347 | 0.00624
100 | 1.8 | 0.165431 | 0.294404 | 0 | 0.533505 | 0.006659
110 | 1.8 | 0.179092 | 0.318936 | 0 | 0.494896 | 0.007075
120 | 1.8 | 0.19048 | 0.343839 | 0 | 0.458194 | 0.007488
130 | 1.8 | 0.1988 | 0.369419 | 0 | 0.423883 | 0.007899
140 | 1.8 | 0.203334 | 0.396037 | 0 | 0.392317 | 0.008312
150 | 1.8 | 0.203583 | 0.424022 | 0 | 0.363664 | 0.00873
160 | 1.8 | 0.199382 | 0.453569 | 0 | 0.337891 | 0.009158
170 | 1.8 | 0.190945 | 0.484667 | 0 | 0.314788 | 0.0096
180 | 1.8 | 0.178834 | 0.517079 | 0 | 0.29403 | 0.010057
190 | 1.8 | 0.163848 | 0.55038 | 0 | 0.275239 | 0.010533
200 | 1.8 | 0.146895 | 0.584035 | 0 | 0.258042 | 0.011028
210 | 1.8 | 0.128877 | 0.617479 | 0 | 0.242101 | 0.011543
220 | 1.8 | 0.110627 | 0.650169 | 0 | 0.227129 | 0.012075
230 | 1.8 | 0.092897 | 0.681593 | 0 | 0.21289 | 0.012621
240 | 1.8 | 0.076401 | 0.711235 | 0 | 0.199188 | 0.013176
250 | 1.8 | 0.061867 | 0.738536 | 0 | 0.185865 | 0.013731
260 | 1.8 | 0.050091 | 0.76284 | 0 | 0.172794 | 0.014275
270 | 1.8 | 0.041932 | 0.783397 | 0 | 0.159881 | 0.01479
280 | 1.8 | 0.038234 | 0.799428 | 0 | 0.14708 | 0.015258
290 | 1.8 | 0.039665 | 0.810268 | 0 | 0.134409 | 0.015658
300 | 1.8 | 0.046508 | 0.815567 | 0 | 0.121952 | 0.015973
310 | 1.8 | 0.058513 | 0.815439 | 0 | 0.109854 | 0.016194
320 | 1.8 | 0.074882 | 0.810505 | 0 | 0.098293 | 0.01632
330 | 1.8 | 0.094424 | 0.801779 | 0 | 0.087437 | 0.01636
340 | 1.8 | 0.115795 | 0.790461 | 0 | 0.077417 | 0.016327
350 | 1.8 | 0.137733 | 0.777723 | 0 | 0.068304 | 0.01624
360 | 1.8 | 0.159213 | 0.764554 | 0 | 0.060119 | 0.016114
370 | 1.8 | 0.179504 | 0.751695 | 0 | 0.052836 | 0.015965
380 | 1.8 | 0.198149 | 0.739643 | 0 | 0.046404 | 0.015804
390 | 1.8 | 0.214896 | 0.728707 | 0 | 0.040755 | 0.015642
400 | 1.8 | 0.229605 | 0.719091 | 0 | 0.035817 | 0.015487
410 | 1.8 | 0.242156 | 0.710977 | 0 | 0.03152 | 0.015347
420 | 1.8 | 0.252391 | 0.704584 | 0 | 0.027796 | 0.01523
430 | 1.8 | 0.260077 | 0.700198 | 0 | 0.024583 | 0.015142
440 | 1.8 | 0.26493 | 0.698157 | 0 | 0.021824 | 0.015089
450 | 1.8 | 0.266663 | 0.698797 | 0 | 0.019462 | 0.015078
460 | 1.8 | 0.265055 | 0.702386 | 0 | 0.017447 | 0.015112
470 | 1.8 | 0.260012 | 0.709069 | 0 | 0.015728 | 0.015192
480 | 1.8 | 0.251589 | 0.718834 | 0 | 0.01426 | 0.015317
490 | 1.8 | 0.239996 | 0.731516 | 0 | 0.013001 | 0.015486
500 | 1.8 | 0.225572 | 0.746814 | 0 | 0.011918 | 0.015695

## u grid artefact
organic thickness (nm) | wg N=1000 | spp N=1000 | sub N=1000 | wg N=3000 | spp N=3000 | sub N=3000 | wg converged | spp converged | sub converged
10 | 0.004672 | 0.912076 | 0.046618 | 0.004709 | 0.912049 | 0.046613 | 0.004727 | 0.912032 | 0.046609
12 | 0.00449 | 0.907195 | 0.049257 | 0.004526 | 0.90717 | 0.049252 | 0.004542 | 0.907154 | 0.049248
14 | 0.004328 | 0.902096 | 0.052061 | 0.004362 | 0.902073 | 0.052055 | 0.004377 | 0.902058 | 0.052052
16 | 0.004183 | 0.896785 | 0.055034 | 0.004215 | 0.896765 | 0.055028 | 0.00423 | 0.896751 | 0.055024
18 | 0.004053 | 0.891272 | 0.058177 | 0.004084 | 0.891254 | 0.05817 | 0.004097 | 0.89124 | 0.058166
20 | 0.003937 | 0.885565 | 0.061491 | 0.003967 | 0.885549 | 0.061484 | 0.003979 | 0.885536 | 0.06148
22 | 0.003833 | 0.879675 | 0.064976 | 0.003862 | 0.879661 | 0.064969 | 0.003874 | 0.879648 | 0.064965
24 | 0.00374 | 0.873611 | 0.06863 | 0.003769 | 0.873598 | 0.068622 | 0.00378 | 0.873587 | 0.068618
26 | 0.003658 | 0.867384 | 0.072448 | 0.003686 | 0.867373 | 0.07244 | 0.003696 | 0.867361 | 0.072436
28 | 0.003586 | 0.861002 | 0.076427 | 0.003613 | 0.860993 | 0.076417 | 0.003623 | 0.860982 | 0.076413
30 | 0.003523 | 0.854476 | 0.08056 | 0.00355 | 0.85447 | 0.080549 | 0.003559 | 0.854458 | 0.080545
32 | 0.003469 | 0.847816 | 0.08484 | 0.003496 | 0.847811 | 0.084827 | 0.003504 | 0.8478 | 0.084824
34 | 0.003424 | 0.841029 | 0.08926 | 0.003451 | 0.841027 | 0.089245 | 0.003459 | 0.841016 | 0.089242
36 | 0.003388 | 0.834123 | 0.093812 | 0.003416 | 0.834126 | 0.093793 | 0.003422 | 0.834114 | 0.093791
38 | 0.003361 | 0.827108 | 0.098485 | 0.003389 | 0.827114 | 0.098463 | 0.003394 | 0.827102 | 0.098462
40 | 0.003343 | 0.819988 | 0.103271 | 0.003373 | 0.820001 | 0.103243 | 0.003377 | 0.819987 | 0.103243
42 | 0.003336 | 0.812771 | 0.10816 | 0.003369 | 0.812791 | 0.108123 | 0.00337 | 0.812776 | 0.108126
44 | 0.003341 | 0.805461 | 0.113139 | 0.003377 | 0.805492 | 0.11309 | 0.003376 | 0.805474 | 0.113096
46 | 0.00336 | 0.798061 | 0.118198 | 0.003403 | 0.79811 | 0.118129 | 0.003398 | 0.798088 | 0.118141
48 | 0.003396 | 0.790574 | 0.123324 | 0.003452 | 0.790651 | 0.123222 | 0.003439 | 0.790622 | 0.123243
50 | 0.003457 | 0.782994 | 0.128504 | 0.003537 | 0.783121 | 0.128341 | 0.003508 | 0.78308 | 0.128381
52 | 0.003553 | 0.775311 | 0.133725 | 0.003685 | 0.775531 | 0.13344 | 0.00362 | 0.775467 | 0.13352
54 | 0.003704 | 0.767511 | 0.138958 | 0.003991 | 0.767888 | 0.13841 | 0.003812 | 0.767785 | 0.138595
56 | 0.003958 | 0.759765 | 0.14398 | 0.005101 | 0.759957 | 0.14289 | 0.00421 | 0.760036 | 0.143426
58 | 0.004458 | 0.753011 | 0.147783 | 0.012308 | 0.748385 | 0.145464 | 0.005763 | 0.752246 | 0.147097
60 | 0.00582 | 0.74752 | 0.149571 | 0.007738 | 0.747058 | 0.148421 | 0.010654 | 0.744365 | 0.148331
62 | 0.015405 | 0.736605 | 0.149316 | 0.014865 | 0.737585 | 0.148894 | 0.016104 | 0.736434 | 0.148861
64 | 0.016633 | 0.731932 | 0.150254 | 0.022109 | 0.728202 | 0.149117 | 0.021614 | 0.72845 | 0.149273
66 | 0.037326 | 0.712688 | 0.148262 | 0.027171 | 0.720432 | 0.149631 | 0.027096 | 0.720412 | 0.14969
68 | 0.029095 | 0.714735 | 0.150797 | 0.032706 | 0.712237 | 0.150099 | 0.032519 | 0.712322 | 0.150158
70 | 0.031533 | 0.708736 | 0.151771 | 0.037904 | 0.704194 | 0.15067 | 0.03787 | 0.704181 | 0.150695
72 | 0.037265 | 0.700196 | 0.152308 | 0.043154 | 0.696008 | 0.151295 | 0.043138 | 0.69599 | 0.151311
74 | 0.045234 | 0.689926 | 0.15256 | 0.048361 | 0.687745 | 0.151994 | 0.04832 | 0.687751 | 0.152009
76 | 0.056688 | 0.677065 | 0.152313 | 0.05339 | 0.6795 | 0.15279 | 0.053411 | 0.679465 | 0.152792
78 | 0.063474 | 0.667481 | 0.152877 | 0.058413 | 0.671147 | 0.153655 | 0.058409 | 0.671133 | 0.153658
80 | 0.059733 | 0.665251 | 0.15524 | 0.063321 | 0.662764 | 0.154605 | 0.063312 | 0.662756 | 0.154607
82 | 0.066695 | 0.655301 | 0.155915 | 0.068123 | 0.654345 | 0.155639 | 0.068117 | 0.654337 | 0.155638
84 | 0.076676 | 0.643161 | 0.156134 | 0.072823 | 0.645887 | 0.156752 | 0.072823 | 0.645876 | 0.156749
86 | 0.073194 | 0.640272 | 0.158698 | 0.077426 | 0.637388 | 0.157942 | 0.07743 | 0.637375 | 0.157937
88 | 0.086007 | 0.62602 | 0.158529 | 0.081937 | 0.628844 | 0.159205 | 0.081935 | 0.628837 | 0.159201
90 | 0.082731 | 0.622684 | 0.161204 | 0.086336 | 0.620272 | 0.160543 | 0.086337 | 0.620263 | 0.160538
92 | 0.094105 | 0.609297 | 0.16136 | 0.090636 | 0.611663 | 0.161951 | 0.090636 | 0.611655 | 0.161945
94 | 0.091403 | 0.605275 | 0.164072 | 0.09483 | 0.603025 | 0.163428 | 0.09483 | 0.603017 | 0.163421
96 | 0.102496 | 0.591968 | 0.16434 | 0.09892 | 0.594357 | 0.16497 | 0.098919 | 0.594351 | 0.164963
98 | 0.099299 | 0.587989 | 0.16727 | 0.102901 | 0.585668 | 0.166578 | 0.102902 | 0.58566 | 0.16657
100 | 0.110454 | 0.574551 | 0.167576 | 0.106779 | 0.576954 | 0.168245 | 0.106778 | 0.576948 | 0.168238
102 | 0.107068 | 0.570418 | 0.170661 | 0.110545 | 0.568226 | 0.169974 | 0.110546 | 0.568219 | 0.169965
104 | 0.117443 | 0.55741 | 0.171154 | 0.114207 | 0.559483 | 0.171759 | 0.114206 | 0.559477 | 0.17175
106 | 0.114878 | 0.552503 | 0.17419 | 0.117759 | 0.550733 | 0.1736 | 0.117758 | 0.550728 | 0.173591
108 | 0.123655 | 0.54044 | 0.175028 | 0.121202 | 0.541982 | 0.175494 | 0.121202 | 0.541975 | 0.175485
110 | 0.122332 | 0.534547 | 0.177912 | 0.124541 | 0.533231 | 0.177441 | 0.124539 | 0.533226 | 0.177431
112 | 0.12968 | 0.523313 | 0.179069 | 0.127768 | 0.524493 | 0.179438 | 0.127767 | 0.524487 | 0.179429
114 | 0.128875 | 0.516935 | 0.181931 | 0.130892 | 0.515768 | 0.181484 | 0.130889 | 0.515763 | 0.181475
116 | 0.136032 | 0.505794 | 0.183156 | 0.133907 | 0.50707 | 0.18358 | 0.133906 | 0.507063 | 0.18357
118 | 0.134146 | 0.499913 | 0.186326 | 0.136822 | 0.4984 | 0.185722 | 0.136819 | 0.498395 | 0.185713
120 | 0.142901 | 0.487878 | 0.187228 | 0.139632 | 0.489772 | 0.187913 | 0.139629 | 0.489766 | 0.187904
122 | 0.138374 | 0.483385 | 0.191062 | 0.142344 | 0.481193 | 0.19015 | 0.14234 | 0.481187 | 0.190142
124 | 0.149398 | 0.47018 | 0.19147 | 0.144961 | 0.472671 | 0.192435 | 0.144955 | 0.472665 | 0.192428
126 | 0.143417 | 0.46639 | 0.195735 | 0.147481 | 0.464219 | 0.19477 | 0.147476 | 0.464212 | 0.194763
128 | 0.152283 | 0.45453 | 0.196645 | 0.149913 | 0.455845 | 0.197154 | 0.149908 | 0.455836 | 0.197148
130 | 0.15266 | 0.4473 | 0.199542 | 0.152263 | 0.447558 | 0.19959 | 0.152255 | 0.44755 | 0.199586
132 | 0.150682 | 0.441318 | 0.203053 | 0.154534 | 0.439371 | 0.202079 | 0.154522 | 0.439363 | 0.202077
134 | 0.161889 | 0.428595 | 0.203434 | 0.156731 | 0.431295 | 0.204625 | 0.156716 | 0.431286 | 0.204626
136 | 0.15634 | 0.424537 | 0.207923 | 0.158862 | 0.42334 | 0.207229 | 0.158842 | 0.42333 | 0.207234
138 | 0.157655 | 0.417055 | 0.210804 | 0.160934 | 0.415518 | 0.209895 | 0.160909 | 0.415505 | 0.209906
140 | 0.168635 | 0.404967 | 0.211292 | 0.162956 | 0.407838 | 0.212623 | 0.162924 | 0.407822 | 0.212642
142 | 0.164122 | 0.40057 | 0.215772 | 0.164939 | 0.400312 | 0.215415 | 0.164896 | 0.40029 | 0.215446
144 | 0.160841 | 0.395627 | 0.220053 | 0.166895 | 0.392949 | 0.218267 | 0.166837 | 0.392919 | 0.218318
146 | 0.170914 | 0.384555 | 0.2209 | 0.168851 | 0.385757 | 0.221169 | 0.168759 | 0.385716 | 0.221254
148 | 0.176956 | 0.375603 | 0.222854 | 0.17085 | 0.378743 | 0.224091 | 0.170682 | 0.378689 | 0.224243
150 | 0.170674 | 0.372432 | 0.228223 | 0.172987 | 0.37191 | 0.226962 | 0.172637 | 0.371844 | 0.227255
152 | 0.167176 | 0.36821 | 0.232817 | 0.175742 | 0.365136 | 0.229544 | 0.174704 | 0.365184 | 0.230203
154 | 0.173844 | 0.360037 | 0.234182 | 0.184157 | 0.356367 | 0.230229 | 0.177284 | 0.358673 | 0.232709
156 | 0.184733 | 0.350855 | 0.233648 | 0.181743 | 0.352898 | 0.233557 | 0.181639 | 0.352432 | 0.23404
158 | 0.190528 | 0.344517 | 0.234107 | 0.184255 | 0.347751 | 0.235217 | 0.186879 | 0.346359 | 0.234708
160 | 0.191076 | 0.340712 | 0.236052 | 0.194607 | 0.339607 | 0.234549 | 0.192206 | 0.340468 | 0.23538
162 | 0.208647 | 0.329943 | 0.233174 | 0.19889 | 0.334271 | 0.235732 | 0.197479 | 0.334768 | 0.236219
164 | 0.188336 | 0.335053 | 0.241727 | 0.203745 | 0.328876 | 0.236918 | 0.202677 | 0.329256 | 0.237277
166 | 0.197462 | 0.32806 | 0.241819 | 0.20763 | 0.32404 | 0.238597 | 0.207798 | 0.323928 | 0.23857
168 | 0.202397 | 0.322937 | 0.243399 | 0.212996 | 0.31875 | 0.240046 | 0.212848 | 0.318779 | 0.240103
170 | 0.216266 | 0.314372 | 0.242448 | 0.217603 | 0.313919 | 0.241943 | 0.217833 | 0.313802 | 0.241876
172 | 0.214763 | 0.312122 | 0.246468 | 0.22268 | 0.309044 | 0.243911 | 0.222763 | 0.308992 | 0.243884
174 | 0.233043 | 0.302171 | 0.244461 | 0.227566 | 0.304386 | 0.246149 | 0.227645 | 0.30434 | 0.246119
176 | 0.238901 | 0.297296 | 0.246549 | 0.232416 | 0.299879 | 0.248602 | 0.232485 | 0.299839 | 0.248572
178 | 0.236617 | 0.29571 | 0.251503 | 0.237332 | 0.295476 | 0.251228 | 0.23729 | 0.295482 | 0.251233
180 | 0.239801 | 0.2921 | 0.254891 | 0.242033 | 0.291281 | 0.254109 | 0.242065 | 0.29126 | 0.254088
182 | 0.245255 | 0.287732 | 0.257695 | 0.246841 | 0.287162 | 0.257126 | 0.246814 | 0.287165 | 0.257123
184 | 0.249804 | 0.283822 | 0.260964 | 0.251549 | 0.283193 | 0.260334 | 0.251541 | 0.28319 | 0.260324
186 | 0.252083 | 0.280867 | 0.265183 | 0.25627 | 0.279324 | 0.263679 | 0.256249 | 0.279327 | 0.263672
188 | 0.252809 | 0.278576 | 0.270123 | 0.260958 | 0.275565 | 0.26716 | 0.26094 | 0.275567 | 0.267151
190 | 0.253821 | 0.276249 | 0.275121 | 0.265591 | 0.271918 | 0.270767 | 0.265618 | 0.271904 | 0.270742
192 | 0.257354 | 0.273063 | 0.279315 | 0.270258 | 0.268343 | 0.274449 | 0.270281 | 0.268331 | 0.274425
194 | 0.265592 | 0.268232 | 0.281791 | 0.27498 | 0.264827 | 0.278178 | 0.274933 | 0.264841 | 0.27818
196 | 0.279527 | 0.261424 | 0.282031 | 0.279562 | 0.261434 | 0.282007 | 0.279572 | 0.261427 | 0.281987
198 | 0.29576 | 0.253898 | 0.281234 | 0.284191 | 0.258091 | 0.285845 | 0.284201 | 0.258085 | 0.285826
200 | 0.303901 | 0.249386 | 0.283555 | 0.28886 | 0.254795 | 0.289674 | 0.288817 | 0.254808 | 0.289675
202 | 0.297103 | 0.250263 | 0.292011 | 0.293376 | 0.25161 | 0.293552 | 0.293422 | 0.251591 | 0.293517
204 | 0.286296 | 0.252559 | 0.302318 | 0.298076 | 0.24841 | 0.297322 | 0.298015 | 0.24843 | 0.297332
206 | 0.286784 | 0.250864 | 0.307952 | 0.30255 | 0.245338 | 0.301138 | 0.302595 | 0.24532 | 0.301103
208 | 0.304969 | 0.243006 | 0.3058 | 0.307187 | 0.24225 | 0.304818 | 0.307162 | 0.242257 | 0.304813
210 | 0.330226 | 0.232786 | 0.300174 | 0.311759 | 0.239223 | 0.308445 | 0.311715 | 0.239237 | 0.308449
212 | 0.326023 | 0.232864 | 0.307559 | 0.316154 | 0.236292 | 0.312057 | 0.316252 | 0.236257 | 0.311997
214 | 0.304689 | 0.238821 | 0.322936 | 0.320852 | 0.233287 | 0.315424 | 0.320772 | 0.233313 | 0.315445
216 | 0.309855 | 0.235653 | 0.326091 | 0.325352 | 0.230379 | 0.318763 | 0.325276 | 0.230404 | 0.318784
218 | 0.344901 | 0.222369 | 0.314752 | 0.329646 | 0.227566 | 0.322076 | 0.32976 | 0.227526 | 0.322006
220 | 0.350027 | 0.219327 | 0.317408 | 0.334132 | 0.224708 | 0.325165 | 0.334225 | 0.224676 | 0.325104
222 | 0.317796 | 0.228838 | 0.33845 | 0.338757 | 0.221824 | 0.328045 | 0.338668 | 0.221853 | 0.328074
224 | 0.330475 | 0.223244 | 0.337287 | 0.343273 | 0.218994 | 0.330834 | 0.343088 | 0.219055 | 0.330913
226 | 0.376019 | 0.206806 | 0.319048 | 0.34762 | 0.216235 | 0.333562 | 0.347483 | 0.21628 | 0.333617
228 | 0.347106 | 0.215073 | 0.33867 | 0.351876 | 0.213519 | 0.336189 | 0.351853 | 0.213526 | 0.336187
230 | 0.32819 | 0.219943 | 0.353373 | 0.356112 | 0.210819 | 0.338679 | 0.356194 | 0.210791 | 0.338622
232 | 0.382683 | 0.200843 | 0.329121 | 0.360354 | 0.208125 | 0.341018 | 0.360506 | 0.208075 | 0.340923
234 | 0.371837 | 0.20308 | 0.339304 | 0.364599 | 0.205437 | 0.343206 | 0.364786 | 0.205376 | 0.343091
236 | 0.33951 | 0.212159 | 0.361302 | 0.368845 | 0.202754 | 0.345247 | 0.369032 | 0.202693 | 0.345131
238 | 0.396256 | 0.192665 | 0.334321 | 0.373104 | 0.20007 | 0.347133 | 0.373242 | 0.200025 | 0.347043
240 | 0.373595 | 0.198565 | 0.350993 | 0.377403 | 0.197376 | 0.348851 | 0.377414 | 0.197371 | 0.348831
242 | 0.356728 | 0.202527 | 0.364586 | 0.381742 | 0.19467 | 0.3504 | 0.381545 | 0.194731 | 0.350498
244 | 0.424193 | 0.180029 | 0.329974 | 0.386028 | 0.191979 | 0.351835 | 0.385633 | 0.192102 | 0.352049
246 | 0.363996 | 0.197439 | 0.368381 | 0.390041 | 0.189372 | 0.353287 | 0.389674 | 0.189485 | 0.353486
248 | 0.38862 | 0.188416 | 0.357789 | 0.393623 | 0.186892 | 0.354851 | 0.393666 | 0.186878 | 0.354813
250 | 0.415143 | 0.178899 | 0.345691 | 0.397119 | 0.184431 | 0.356334 | 0.397605 | 0.184282 | 0.356034
252 | 0.367245 | 0.192071 | 0.377611 | 0.401257 | 0.181766 | 0.357303 | 0.401488 | 0.181694 | 0.357152
254 | 0.448725 | 0.166023 | 0.332045 | 0.405836 | 0.178959 | 0.357868 | 0.405311 | 0.179116 | 0.358171
256 | 0.378396 | 0.18569 | 0.377758 | 0.409319 | 0.176472 | 0.358954 | 0.409071 | 0.176545 | 0.359093
258 | 0.427583 | 0.169572 | 0.35086 | 0.412103 | 0.174177 | 0.360337 | 0.412762 | 0.173981 | 0.359921
260 | 0.405509 | 0.174598 | 0.367401 | 0.416561 | 0.171372 | 0.360559 | 0.416381 | 0.171424 | 0.360658
262 | 0.400983 | 0.174366 | 0.373127 | 0.420483 | 0.168711 | 0.360969 | 0.419922 | 0.168873 | 0.361306
264 | 0.441421 | 0.161104 | 0.350569 | 0.422572 | 0.166561 | 0.362386 | 0.423381 | 0.166326 | 0.361867
266 | 0.391995 | 0.173694 | 0.384336 | 0.427312 | 0.163626 | 0.361999 | 0.426751 | 0.163785 | 0.362341
268 | 0.471002 | 0.149637 | 0.336679 | 0.429991 | 0.161259 | 0.362767 | 0.430028 | 0.161247 | 0.362732
270 | 0.393404 | 0.169835 | 0.388558 | 0.432774 | 0.158835 | 0.363326 | 0.433205 | 0.158713 | 0.363039
272 | 0.488061 | 0.141815 | 0.329915 | 0.437067 | 0.155963 | 0.362763 | 0.436275 | 0.156181 | 0.363263
274 | 0.396495 | 0.165338 | 0.391127 | 0.438254 | 0.153921 | 0.364049 | 0.439233 | 0.153651 | 0.363404
276 | 0.497186 | 0.136175 | 0.32758 | 0.443197 | 0.15082 | 0.362739 | 0.442071 | 0.151123 | 0.363462
278 | 0.399011 | 0.160822 | 0.393426 | 0.443617 | 0.14891 | 0.364211 | 0.444783 | 0.148596 | 0.363437
280 | 0.503145 | 0.131305 | 0.326677 | 0.448549 | 0.145758 | 0.362558 | 0.447362 | 0.146069 | 0.363328
282 | 0.402062 | 0.155972 | 0.394671 | 0.448779 | 0.143812 | 0.36382 | 0.449799 | 0.143543 | 0.363135
284 | 0.504766 | 0.127439 | 0.327997 | 0.452747 | 0.140852 | 0.362434 | 0.45209 | 0.141017 | 0.362858
286 | 0.408414 | 0.150091 | 0.392953 | 0.454296 | 0.138478 | 0.362459 | 0.454227 | 0.138492 | 0.362495
288 | 0.495329 | 0.126161 | 0.336023 | 0.455215 | 0.136218 | 0.362714 | 0.456204 | 0.135967 | 0.362046
290 | 0.422908 | 0.142059 | 0.384957 | 0.459777 | 0.133013 | 0.360345 | 0.458014 | 0.133443 | 0.361511
292 | 0.470597 | 0.128243 | 0.353609 | 0.45809 | 0.131304 | 0.361944 | 0.459654 | 0.130921 | 0.360889
294 | 0.452343 | 0.130463 | 0.366077 | 0.46127 | 0.12837 | 0.36009 | 0.461119 | 0.128401 | 0.360181
296 | 0.439142 | 0.131301 | 0.374971 | 0.464146 | 0.125482 | 0.358233 | 0.462406 | 0.125884 | 0.359388
298 | 0.499865 | 0.114984 | 0.334245 | 0.461623 | 0.123812 | 0.35978 | 0.463512 | 0.123372 | 0.358509
300 | 0.415558 | 0.131863 | 0.390216 | 0.464025 | 0.120966 | 0.357832 | 0.464436 | 0.120866 | 0.357548
302 | 0.535005 | 0.102886 | 0.309991 | 0.467657 | 0.117829 | 0.354863 | 0.46518 | 0.118369 | 0.356506
304 | 0.410374 | 0.127853 | 0.392259 | 0.465293 | 0.115989 | 0.355695 | 0.465746 | 0.115882 | 0.355385
306 | 0.49017 | 0.108266 | 0.338282 | 0.463559 | 0.113965 | 0.355906 | 0.466136 | 0.113407 | 0.354189
308 | 0.444777 | 0.115392 | 0.367236 | 0.466824 | 0.110862 | 0.352618 | 0.466356 | 0.110948 | 0.352921
310 | 0.421174 | 0.117657 | 0.381441 | 0.469438 | 0.107903 | 0.349596 | 0.466412 | 0.108506 | 0.351583
312 | 0.528177 | 0.093744 | 0.309633 | 0.467097 | 0.105944 | 0.349671 | 0.466313 | 0.106084 | 0.350179
314 | 0.409157 | 0.114676 | 0.385945 | 0.463434 | 0.104215 | 0.350436 | 0.46607 | 0.103685 | 0.348711
316 | 0.506547 | 0.093507 | 0.320695 | 0.4629 | 0.101863 | 0.348995 | 0.465692 | 0.101311 | 0.347178
318 | 0.450357 | 0.101637 | 0.355251 | 0.465382 | 0.098958 | 0.34546 | 0.465195 | 0.098965 | 0.34558
320 | 0.408119 | 0.106749 | 0.380296 | 0.467851 | 0.096097 | 0.341816 | 0.464594 | 0.09665 | 0.34391
322 | 0.53859 | 0.081128 | 0.294602 | 0.467805 | 0.093727 | 0.339663 | 0.46391 | 0.094367 | 0.342155
324 | 0.406167 | 0.101743 | 0.37662 | 0.46525 | 0.091826 | 0.338958 | 0.463169 | 0.092119 | 0.340291
326 | 0.456527 | 0.09069 | 0.342239 | 0.461812 | 0.090103 | 0.338618 | 0.462411 | 0.089907 | 0.338269
328 | 0.505268 | 0.080353 | 0.309204 | 0.459074 | 0.088321 | 0.337576 | 0.461705 | 0.087735 | 0.335992
330 | 0.384325 | 0.097246 | 0.381704 | 0.458165 | 0.086383 | 0.334984 | 0.461196 | 0.085601 | 0.333238
332 | 0.485488 | 0.079129 | 0.315973 | 0.461047 | 0.084241 | 0.329231 | 0.461352 | 0.083509 | 0.329353
334 | 0.470861 | 0.080346 | 0.319844 | 0.490896 | 0.078892 | 0.305518 | 0.465533 | 0.08141 | 0.320811
336 | 0.410128 | 0.09044 | 0.347284 | 0.477564 | 0.081342 | 0.305772 | 0.485226 | 0.079454 | 0.301678
338 | 0.539977 | 0.071484 | 0.262831 | 0.51118 | 0.076648 | 0.278251 | 0.503988 | 0.077487 | 0.282547
340 | 0.540258 | 0.071878 | 0.255357 | 0.52129 | 0.075241 | 0.265282 | 0.518316 | 0.075566 | 0.267039
342 | 0.454679 | 0.08515 | 0.295278 | 0.526003 | 0.074262 | 0.256267 | 0.529143 | 0.073688 | 0.254634
344 | 0.61605 | 0.059535 | 0.203219 | 0.538314 | 0.071753 | 0.244098 | 0.537333 | 0.071854 | 0.244659
346 | 0.505284 | 0.075842 | 0.256575 | 0.543985 | 0.070026 | 0.236311 | 0.543513 | 0.070064 | 0.236584
348 | 0.483019 | 0.078088 | 0.263307 | 0.547377 | 0.068455 | 0.230381 | 0.548135 | 0.068316 | 0.230015
350 | 0.61959 | 0.056459 | 0.190652 | 0.549728 | 0.066896 | 0.225549 | 0.551528 | 0.066611 | 0.22466
352 | 0.53785 | 0.067247 | 0.228335 | 0.550425 | 0.065472 | 0.222027 | 0.553939 | 0.064948 | 0.220301
354 | 0.478316 | 0.074289 | 0.254525 | 0.549996 | 0.064127 | 0.219473 | 0.555552 | 0.063326 | 0.216768
356 | 0.575426 | 0.059081 | 0.204872 | 0.550881 | 0.062536 | 0.216648 | 0.556512 | 0.061745 | 0.213934
358 | 0.593153 | 0.055255 | 0.194442 | 0.551601 | 0.060933 | 0.214242 | 0.556931 | 0.060203 | 0.211696
360 | 0.519043 | 0.063688 | 0.227967 | 0.553142 | 0.059202 | 0.211752 | 0.556899 | 0.0587 | 0.209971
362 | 0.534684 | 0.060025 | 0.219005 | 0.556386 | 0.057252 | 0.208744 | 0.556486 | 0.057236 | 0.208695
364 | 0.615842 | 0.048241 | 0.179743 | 0.559732 | 0.055311 | 0.205955 | 0.555752 | 0.055808 | 0.207814
366 | 0.504045 | 0.06059 | 0.23093 | 0.561466 | 0.053597 | 0.204155 | 0.554744 | 0.054417 | 0.207281
368 | 0.487305 | 0.060905 | 0.237804 | 0.559577 | 0.052341 | 0.204247 | 0.553501 | 0.053062 | 0.20706
370 | 0.617636 | 0.044149 | 0.176829 | 0.552601 | 0.051678 | 0.206871 | 0.552057 | 0.05174 | 0.207118
372 | 0.565124 | 0.048786 | 0.200688 | 0.54512 | 0.05105 | 0.209887 | 0.550437 | 0.050452 | 0.207427
374 | 0.49212 | 0.055341 | 0.23406 | 0.541308 | 0.05 | 0.21136 | 0.548667 | 0.049197 | 0.207963
376 | 0.55007 | 0.047607 | 0.207218 | 0.543532 | 0.048316 | 0.210199 | 0.546764 | 0.047974 | 0.208704
378 | 0.620118 | 0.039022 | 0.174954 | 0.550012 | 0.04624 | 0.207212 | 0.544745 | 0.046781 | 0.20963
380 | 0.490907 | 0.050758 | 0.234591 | 0.551046 | 0.044778 | 0.20685 | 0.542624 | 0.045619 | 0.210723
382 | 0.467076 | 0.051564 | 0.245832 | 0.540949 | 0.044433 | 0.211726 | 0.540413 | 0.044485 | 0.211966
384 | 0.551301 | 0.042126 | 0.207291 | 0.530085 | 0.044134 | 0.217062 | 0.538122 | 0.04338 | 0.213342
386 | 0.580771 | 0.038185 | 0.194042 | 0.529712 | 0.042853 | 0.217644 | 0.53576 | 0.042302 | 0.214838
388 | 0.460757 | 0.047647 | 0.250143 | 0.538806 | 0.040767 | 0.213906 | 0.533334 | 0.041251 | 0.216438
390 | 0.501433 | 0.04273 | 0.231848 | 0.539696 | 0.039467 | 0.214022 | 0.53085 | 0.040225 | 0.218128
392 | 0.584917 | 0.034503 | 0.193545 | 0.524476 | 0.039545 | 0.221692 | 0.528315 | 0.039225 | 0.219896
394 | 0.571009 | 0.034583 | 0.2006 | 0.516044 | 0.039031 | 0.226263 | 0.525732 | 0.03825 | 0.221728
396 | 0.447368 | 0.043201 | 0.259179 | 0.525436 | 0.037116 | 0.222525 | 0.523107 | 0.037298 | 0.223612
398 | 0.474856 | 0.039807 | 0.24703 | 0.531344 | 0.035543 | 0.220414 | 0.520443 | 0.036369 | 0.225536
400 | 0.555506 | 0.032669 | 0.209726 | 0.512946 | 0.035817 | 0.229756 | 0.517745 | 0.035463 | 0.227489
402 | 0.550432 | 0.032036 | 0.212757 | 0.505042 | 0.035291 | 0.23418 | 0.515014 | 0.034579 | 0.22946
404 | 0.426654 | 0.039609 | 0.272131 | 0.51984 | 0.033193 | 0.227838 | 0.512255 | 0.033715 | 0.231437
406 | 0.470979 | 0.03543 | 0.251805 | 0.516533 | 0.032402 | 0.230049 | 0.50947 | 0.032873 | 0.233412
408 | 0.530652 | 0.030471 | 0.224006 | 0.495216 | 0.032797 | 0.24083 | 0.506663 | 0.032051 | 0.235373
410 | 0.594366 | 0.025527 | 0.194089 | 0.502522 | 0.031335 | 0.237932 | 0.503838 | 0.031248 | 0.237311
412 | 0.428209 | 0.034879 | 0.274237 | 0.513933 | 0.02968 | 0.233001 | 0.500998 | 0.030465 | 0.239215
414 | 0.440203 | 0.033098 | 0.269061 | 0.489368 | 0.030227 | 0.245273 | 0.498149 | 0.029701 | 0.241075
416 | 0.44304 | 0.031916 | 0.268212 | 0.489064 | 0.029321 | 0.245848 | 0.495296 | 0.028955 | 0.242879
418 | 0.613059 | 0.021489 | 0.18665 | 0.507416 | 0.027406 | 0.237356 | 0.492448 | 0.028227 | 0.244613
420 | 0.467881 | 0.028637 | 0.257045 | 0.481188 | 0.027988 | 0.250254 | 0.489615 | 0.027516 | 0.246258
422 | 0.433047 | 0.029565 | 0.274194 | 0.480753 | 0.027166 | 0.250605 | 0.486814 | 0.026823 | 0.247785
424 | 0.42385 | 0.029107 | 0.278895 | 0.50002 | 0.025378 | 0.24128 | 0.484077 | 0.026147 | 0.24915
426 | 0.499422 | 0.024502 | 0.242425 | 0.470676 | 0.026087 | 0.255151 | 0.481461 | 0.025488 | 0.250263
428 | 0.562717 | 0.020761 | 0.211588 | 0.480821 | 0.024887 | 0.249527 | 0.479131 | 0.024845 | 0.250907
430 | 0.405251 | 0.027503 | 0.286484 | 0.499605 | 0.023408 | 0.239052 | 0.477821 | 0.024213 | 0.250263
432 | 0.444617 | 0.025188 | 0.26477 | 0.470296 | 0.024285 | 0.250535 | 0.480988 | 0.023612 | 0.246263
434 | 0.415212 | 0.026138 | 0.274708 | 0.495095 | 0.022755 | 0.235722 | 0.487251 | 0.023014 | 0.239881
436 | 0.551998 | 0.019748 | 0.207129 | 0.493549 | 0.022455 | 0.233136 | 0.49289 | 0.022434 | 0.233719
438 | 0.546793 | 0.019677 | 0.20637 | 0.483951 | 0.022496 | 0.234278 | 0.497658 | 0.02187 | 0.22822
440 | 0.438177 | 0.023985 | 0.252272 | 0.516155 | 0.020717 | 0.216795 | 0.501619 | 0.021322 | 0.223411
442 | 0.463119 | 0.022504 | 0.238028 | 0.487615 | 0.021525 | 0.226812 | 0.504882 | 0.020789 | 0.219236
444 | 0.450011 | 0.022608 | 0.241057 | 0.517632 | 0.019863 | 0.211168 | 0.507552 | 0.020271 | 0.215625
446 | 0.559856 | 0.017725 | 0.190933 | 0.506105 | 0.019918 | 0.214051 | 0.509723 | 0.019768 | 0.212513
448 | 0.576737 | 0.016686 | 0.181928 | 0.503983 | 0.019578 | 0.21304 | 0.511476 | 0.01928 | 0.209841
450 | 0.45093 | 0.021177 | 0.234087 | 0.524901 | 0.018343 | 0.202428 | 0.512881 | 0.018806 | 0.207561
452 | 0.467077 | 0.0201 | 0.22559 | 0.497418 | 0.018973 | 0.212639 | 0.513998 | 0.018347 | 0.20563
454 | 0.427068 | 0.021124 | 0.241042 | 0.53516 | 0.017153 | 0.195483 | 0.514878 | 0.017902 | 0.204014
456 | 0.534142 | 0.016788 | 0.194984 | 0.499334 | 0.018056 | 0.209477 | 0.515567 | 0.017471 | 0.202683
458 | 0.640336 | 0.012666 | 0.149903 | 0.530235 | 0.016555 | 0.195729 | 0.516104 | 0.017054 | 0.201612
460 | 0.477358 | 0.017986 | 0.217113 | 0.505996 | 0.017012 | 0.20516 | 0.516522 | 0.016651 | 0.200781
462 | 0.431672 | 0.019113 | 0.23553 | 0.521102 | 0.016116 | 0.198421 | 0.516852 | 0.016261 | 0.200172
464 | 0.482726 | 0.017002 | 0.214055 | 0.514079 | 0.015982 | 0.201039 | 0.517119 | 0.015884 | 0.19977
466 | 0.474748 | 0.016877 | 0.217228 | 0.512544 | 0.015672 | 0.201559 | 0.517345 | 0.015519 | 0.199561
468 | 0.595741 | 0.0127 | 0.167235 | 0.521183 | 0.015051 | 0.198046 | 0.517549 | 0.015167 | 0.199535
470 | 0.57901 | 0.012934 | 0.174352 | 0.50693 | 0.015157 | 0.204175 | 0.517746 | 0.014827 | 0.199681
472 | 0.464653 | 0.01609 | 0.222149 | 0.526507 | 0.014239 | 0.196456 | 0.51795 | 0.014498 | 0.19999
474 | 0.445026 | 0.016322 | 0.230934 | 0.504012 | 0.014595 | 0.206364 | 0.518172 | 0.014181 | 0.200456
476 | 0.469775 | 0.015264 | 0.221425 | 0.529777 | 0.013545 | 0.196347 | 0.518421 | 0.013874 | 0.201071
478 | 0.476572 | 0.014755 | 0.219537 | 0.503478 | 0.014005 | 0.208232 | 0.518703 | 0.013578 | 0.201829
480 | 0.626365 | 0.010317 | 0.157509 | 0.531259 | 0.012951 | 0.197585 | 0.519023 | 0.013291 | 0.202723
482 | 0.577245 | 0.011438 | 0.179253 | 0.504934 | 0.013403 | 0.209898 | 0.519386 | 0.013014 | 0.20375
484 | 0.442037 | 0.014798 | 0.238124 | 0.530223 | 0.012466 | 0.200475 | 0.519794 | 0.012746 | 0.204905
486 | 0.431354 | 0.014788 | 0.244427 | 0.508407 | 0.012792 | 0.211293 | 0.520249 | 0.012486 | 0.206182
488 | 0.514896 | 0.012374 | 0.210148 | 0.526829 | 0.012077 | 0.204967 | 0.520751 | 0.012235 | 0.207578
490 | 0.460954 | 0.013492 | 0.235485 | 0.515028 | 0.012145 | 0.211852 | 0.521299 | 0.011991 | 0.20909
492 | 0.566459 | 0.01065 | 0.191103 | 0.520087 | 0.011797 | 0.211533 | 0.521893 | 0.011755 | 0.210714
494 | 0.634857 | 0.008807 | 0.162493 | 0.524153 | 0.011484 | 0.211749 | 0.522532 | 0.011526 | 0.212447
496 | 0.492319 | 0.012026 | 0.228204 | 0.510819 | 0.011594 | 0.219881 | 0.523213 | 0.011303 | 0.214286
498 | 0.414819 | 0.013617 | 0.265827 | 0.536834 | 0.010784 | 0.210393 | 0.523936 | 0.011087 | 0.216227
500 | 0.467601 | 0.012173 | 0.244525 | 0.502695 | 0.011378 | 0.2284 | 0.524697 | 0.010877 | 0.21827