## README
eta_ext vs n_sub (= n_MLA): matrix series vs equation (3)
Stack: substrate / ITO 50 nm / organic 420 nm (n = 1.8, lossless) / Al or Ag 100 nm; 550 nm; isotropic emitter (Theta = 2/3); PLQY = 1.
Outcoupling: hexagonally close-packed hemispherical microlens array, BSDF with n_MLA = n_sub (ray tracing, 0.05 grid, interpolated to 0.01).
Series: eta_ext = Psub (I - B_R R)^-1 B_T^T with the device angular distribution Psub(theta).
Eq. (3): eta_ext = p / (p + (1 - p) A'), p = cos(theta)sin(theta)-weighted B_T, A' = cos(theta)sin(theta)-weighted (1 - R_LED).
Eq. (3) values are identical to main-text Fig. 2e (figure_update_rawdata.xlsx, sheet Fig2e).
Sheet c: panel (c), solid = series, dashed = eq. (3), thin = eta_sub. Sheet EQE_check: EQE = eta_sub x eta_ext rises monotonically (no dips). Sheet d: panel (d), difference series - eq. (3) in percentage points.
Sheet cutoffs: substrate indices at which a waveguided mode reaches cut-off (n_eff = n_sub) at 550 nm; grey bands in panel (d).
Source data: sim/audit/fig2def_fine.csv. Script: figures/fig2e_series_vs_eq3/make_rawdata.py

## c_eta_ext
n_sub (= n_MLA) | Al eta_ext series | Al eta_ext eq. (3) | Ag eta_ext series | Ag eta_ext eq. (3) | Al eta_sub | Ag eta_sub
1.3 | 0.91625 | 0.915201 | 0.981425 | 0.982445 | 0.264561 | 0.313559
1.31 | 0.913383 | 0.912314 | 0.981354 | 0.981858 | 0.268021 | 0.316572
1.32 | 0.910033 | 0.909303 | 0.981179 | 0.9813 | 0.271705 | 0.319724
1.33 | 0.906156 | 0.906156 | 0.980857 | 0.980696 | 0.275651 | 0.323038
1.34 | 0.901685 | 0.902854 | 0.980392 | 0.980045 | 0.279908 | 0.326538
1.35 | 0.896525 | 0.899375 | 0.979829 | 0.979414 | 0.284534 | 0.330255
1.36 | 0.890917 | 0.896048 | 0.979165 | 0.978762 | 0.289606 | 0.334229
1.37 | 0.884344 | 0.892508 | 0.978399 | 0.978154 | 0.295219 | 0.338505
1.38 | 0.876577 | 0.888717 | 0.977416 | 0.977453 | 0.301494 | 0.343144
1.39 | 0.867311 | 0.884627 | 0.976229 | 0.976733 | 0.308592 | 0.34822
1.4 | 0.856164 | 0.880178 | 0.974759 | 0.975961 | 0.316716 | 0.353833
1.41 | 0.843065 | 0.87566 | 0.972965 | 0.975162 | 0.326116 | 0.360115
1.42 | 0.827329 | 0.87067 | 0.970705 | 0.974369 | 0.33704 | 0.367244
1.43 | 0.809324 | 0.865225 | 0.967471 | 0.973202 | 0.349471 | 0.375474
1.44 | 0.792266 | 0.859721 | 0.963406 | 0.972411 | 0.362068 | 0.385169
1.45 | 0.782561 | 0.855059 | 0.957159 | 0.971162 | 0.371693 | 0.396883
1.46 | 0.779611 | 0.851568 | 0.947731 | 0.969915 | 0.378342 | 0.411491
1.47 | 0.779385 | 0.848449 | 0.932154 | 0.968359 | 0.383587 | 0.430406
1.48 | 0.780164 | 0.845477 | 0.906393 | 0.966154 | 0.388214 | 0.45509
1.49 | 0.781167 | 0.842549 | 0.902214 | 0.965146 | 0.392602 | 0.469168
1.5 | 0.781984 | 0.839603 | 0.911254 | 0.964401 | 0.396981 | 0.474062
1.51 | 0.782775 | 0.836961 | 0.918614 | 0.963734 | 0.401527 | 0.478258
1.52 | 0.78295 | 0.834242 | 0.924104 | 0.963152 | 0.406411 | 0.482489
1.53 | 0.782311 | 0.831416 | 0.927941 | 0.962426 | 0.411836 | 0.487036
1.54 | 0.780606 | 0.828446 | 0.930536 | 0.961702 | 0.418078 | 0.492132
1.55 | 0.77745 | 0.825288 | 0.931971 | 0.960934 | 0.425557 | 0.498066
1.56 | 0.772581 | 0.822192 | 0.932266 | 0.960057 | 0.434975 | 0.505283
1.57 | 0.764247 | 0.818743 | 0.931016 | 0.959103 | 0.447634 | 0.514551
1.58 | 0.749382 | 0.814733 | 0.927178 | 0.95797 | 0.46627 | 0.527387
1.59 | 0.720388 | 0.809713 | 0.917513 | 0.956396 | 0.497473 | 0.547331
1.6 | 0.679673 | 0.803886 | 0.889701 | 0.953958 | 0.542357 | 0.58497
1.61 | 0.678832 | 0.800794 | 0.861538 | 0.951751 | 0.559001 | 0.628882
1.62 | 0.684737 | 0.798159 | 0.875822 | 0.951128 | 0.569117 | 0.638906
1.63 | 0.69093 | 0.795557 | 0.886616 | 0.949978 | 0.577955 | 0.647304
1.64 | 0.696427 | 0.792898 | 0.895772 | 0.950035 | 0.586514 | 0.655663
1.65 | 0.700986 | 0.790141 | 0.902596 | 0.949512 | 0.59518 | 0.664357
1.66 | 0.704986 | 0.787578 | 0.908214 | 0.948997 | 0.60417 | 0.673574
1.67 | 0.707937 | 0.784869 | 0.912737 | 0.948478 | 0.613644 | 0.683466
1.68 | 0.709818 | 0.781982 | 0.916429 | 0.948034 | 0.623746 | 0.69418
1.69 | 0.710596 | 0.778881 | 0.919267 | 0.947488 | 0.634624 | 0.705883
1.7 | 0.710217 | 0.775518 | 0.921121 | 0.946612 | 0.646443 | 0.718771
1.71 | 0.708919 | 0.77212 | 0.922749 | 0.946232 | 0.659395 | 0.733088
1.72 | 0.706281 | 0.768327 | 0.923374 | 0.945576 | 0.67371 | 0.749139
1.73 | 0.702179 | 0.764031 | 0.922921 | 0.94474 | 0.689666 | 0.767322
1.74 | 0.696508 | 0.759087 | 0.920764 | 0.943361 | 0.707593 | 0.788151
1.75 | 0.689263 | 0.75334 | 0.917007 | 0.942232 | 0.72784 | 0.812313
1.76 | 0.681049 | 0.747126 | 0.909964 | 0.940437 | 0.750566 | 0.840706
1.77 | 0.672925 | 0.741462 | 0.898146 | 0.937747 | 0.774911 | 0.874421
1.78 | 0.664842 | 0.737339 | 0.881566 | 0.933805 | 0.801322 | 0.912875
1.79 | 0.654819 | 0.733215 | 0.871213 | 0.930661 | 0.831473 | 0.94474
1.8 | 0.659498 | 0.730289 | 0.875528 | 0.929019 | 0.841478 | 0.956185
1.81 | 0.668708 | 0.728253 | 0.884888 | 0.928399 | 0.842928 | 0.95756
1.82 | 0.676724 | 0.7262 | 0.892287 | 0.927819 | 0.84367 | 0.958201
1.83 | 0.683503 | 0.724028 | 0.897388 | 0.926256 | 0.844252 | 0.958649
1.84 | 0.689101 | 0.721647 | 0.902935 | 0.926653 | 0.844799 | 0.958959
1.85 | 0.693543 | 0.718946 | 0.906855 | 0.926107 | 0.845467 | 0.959183
1.86 | 0.697065 | 0.716117 | 0.910137 | 0.925623 | 0.846455 | 0.959363
1.87 | 0.699602 | 0.713106 | 0.912838 | 0.925097 | 0.84786 | 0.959554
1.88 | 0.701669 | 0.71047 | 0.914806 | 0.924226 | 0.849248 | 0.959637
1.89 | 0.703674 | 0.708407 | 0.916965 | 0.924038 | 0.850395 | 0.95976
1.9 | 0.705654 | 0.706744 | 0.918532 | 0.923517 | 0.851217 | 0.959864
1.91 | 0.70778 | 0.705568 | 0.919894 | 0.923059 | 0.851797 | 0.959961
1.92 | 0.709679 | 0.7045 | 0.920989 | 0.922566 | 0.852176 | 0.960012
1.93 | 0.71128 | 0.703475 | 0.921251 | 0.921346 | 0.852476 | 0.960109
1.94 | 0.712542 | 0.702454 | 0.922529 | 0.921535 | 0.852665 | 0.960166
1.95 | 0.713441 | 0.701417 | 0.923052 | 0.921043 | 0.852798 | 0.960224
1.96 | 0.714191 | 0.700582 | 0.923462 | 0.920595 | 0.852876 | 0.960266
1.97 | 0.714566 | 0.699713 | 0.923707 | 0.920126 | 0.852947 | 0.960337
1.98 | 0.714557 | 0.698806 | 0.923589 | 0.919403 | 0.852962 | 0.960364
1.99 | 0.714166 | 0.697857 | 0.923653 | 0.919029 | 0.852964 | 0.960397
2 | 0.713407 | 0.696864 | 0.923548 | 0.918599 | 0.852951 | 0.960427

## EQE_check
n_sub (= n_MLA) | Al EQE series | Al EQE eq. (3) | Ag EQE series | Ag EQE eq. (3) | Al dEQE_series/dn step | Ag dEQE_series/dn step
1.3 | 0.242404 | 0.242126 | 0.307735 | 0.308055
1.31 | 0.244806 | 0.244519 | 0.310669 | 0.310829 | 0.0024 | 0.00293
1.32 | 0.24726 | 0.247062 | 0.313707 | 0.313745 | 0.00245 | 0.00304
1.33 | 0.249783 | 0.249783 | 0.316854 | 0.316802 | 0.00252 | 0.00315
1.34 | 0.252388 | 0.252716 | 0.320135 | 0.320022 | 0.0026 | 0.00328
1.35 | 0.255092 | 0.255903 | 0.323594 | 0.323457 | 0.0027 | 0.00346
1.36 | 0.258015 | 0.259501 | 0.327265 | 0.32713 | 0.00292 | 0.00367
1.37 | 0.261075 | 0.263485 | 0.331193 | 0.33111 | 0.00306 | 0.00393
1.38 | 0.264283 | 0.267943 | 0.335394 | 0.335407 | 0.00321 | 0.0042
1.39 | 0.267646 | 0.272989 | 0.339942 | 0.340118 | 0.00336 | 0.00455
1.4 | 0.271161 | 0.278767 | 0.344902 | 0.345327 | 0.00351 | 0.00496
1.41 | 0.274937 | 0.285567 | 0.350379 | 0.35117 | 0.00378 | 0.00548
1.42 | 0.278843 | 0.29345 | 0.356486 | 0.357832 | 0.00391 | 0.00611
1.43 | 0.282836 | 0.302371 | 0.36326 | 0.365412 | 0.00399 | 0.00677
1.44 | 0.286854 | 0.311277 | 0.371074 | 0.374542 | 0.00402 | 0.00781
1.45 | 0.290872 | 0.317819 | 0.37988 | 0.385438 | 0.00402 | 0.00881
1.46 | 0.29496 | 0.322184 | 0.389983 | 0.399112 | 0.00409 | 0.0101
1.47 | 0.298962 | 0.325454 | 0.401205 | 0.416788 | 0.004 | 0.01122
1.48 | 0.30287 | 0.328226 | 0.41249 | 0.439687 | 0.00391 | 0.01129
1.49 | 0.306688 | 0.330786 | 0.42329 | 0.452815 | 0.00382 | 0.0108
1.5 | 0.310433 | 0.333306 | 0.431991 | 0.457185 | 0.00374 | 0.0087
1.51 | 0.314305 | 0.336062 | 0.439335 | 0.460914 | 0.00387 | 0.00734
1.52 | 0.318199 | 0.339045 | 0.44587 | 0.464711 | 0.00389 | 0.00654
1.53 | 0.322183 | 0.342407 | 0.451941 | 0.468736 | 0.00398 | 0.00607
1.54 | 0.326354 | 0.346355 | 0.457946 | 0.473284 | 0.00417 | 0.00601
1.55 | 0.330849 | 0.351207 | 0.464183 | 0.478609 | 0.0045 | 0.00624
1.56 | 0.336054 | 0.357633 | 0.471059 | 0.4851 | 0.00521 | 0.00688
1.57 | 0.342103 | 0.366497 | 0.479055 | 0.493507 | 0.00605 | 0.008
1.58 | 0.349415 | 0.379886 | 0.488981 | 0.505221 | 0.00731 | 0.00993
1.59 | 0.358374 | 0.402811 | 0.502183 | 0.523465 | 0.00896 | 0.0132
1.6 | 0.368625 | 0.435993 | 0.520448 | 0.558037 | 0.01025 | 0.01826
1.61 | 0.379467 | 0.447644 | 0.541805 | 0.598538 | 0.01084 | 0.02136
1.62 | 0.389695 | 0.454245 | 0.559568 | 0.607681 | 0.01023 | 0.01776
1.63 | 0.399326 | 0.459796 | 0.57391 | 0.614924 | 0.00963 | 0.01434
1.64 | 0.408464 | 0.465046 | 0.587325 | 0.622903 | 0.00914 | 0.01341
1.65 | 0.417213 | 0.470276 | 0.599646 | 0.630815 | 0.00875 | 0.01232
1.66 | 0.425932 | 0.475831 | 0.61175 | 0.63922 | 0.00872 | 0.0121
1.67 | 0.434422 | 0.48163 | 0.623825 | 0.648253 | 0.00849 | 0.01207
1.68 | 0.442746 | 0.487758 | 0.636167 | 0.658107 | 0.00832 | 0.01234
1.69 | 0.450961 | 0.494297 | 0.648895 | 0.668816 | 0.00822 | 0.01273
1.7 | 0.459115 | 0.501328 | 0.662076 | 0.680397 | 0.00815 | 0.01318
1.71 | 0.467458 | 0.509132 | 0.676456 | 0.693671 | 0.00834 | 0.01438
1.72 | 0.475829 | 0.51763 | 0.691736 | 0.708368 | 0.00837 | 0.01528
1.73 | 0.484269 | 0.526926 | 0.708177 | 0.72492 | 0.00844 | 0.01644
1.74 | 0.492844 | 0.537125 | 0.725702 | 0.743511 | 0.00857 | 0.01753
1.75 | 0.501673 | 0.548311 | 0.744897 | 0.765387 | 0.00883 | 0.0192
1.76 | 0.511173 | 0.560768 | 0.765012 | 0.790631 | 0.0095 | 0.02011
1.77 | 0.521457 | 0.574567 | 0.785358 | 0.819986 | 0.01028 | 0.02035
1.78 | 0.532753 | 0.590846 | 0.804759 | 0.852447 | 0.0113 | 0.0194
1.79 | 0.544464 | 0.609648 | 0.82307 | 0.879233 | 0.01171 | 0.01831
1.8 | 0.554953 | 0.614523 | 0.837167 | 0.888314 | 0.01049 | 0.0141
1.81 | 0.563672 | 0.613865 | 0.847333 | 0.888998 | 0.00872 | 0.01017
1.82 | 0.570932 | 0.612673 | 0.854991 | 0.889037 | 0.00726 | 0.00766
1.83 | 0.577049 | 0.611262 | 0.860281 | 0.887954 | 0.00612 | 0.00529
1.84 | 0.582152 | 0.609647 | 0.865878 | 0.888622 | 0.0051 | 0.0056
1.85 | 0.586368 | 0.607845 | 0.869839 | 0.888306 | 0.00422 | 0.00396
1.86 | 0.590034 | 0.606161 | 0.873152 | 0.888008 | 0.00367 | 0.00331
1.87 | 0.593165 | 0.604614 | 0.875918 | 0.887681 | 0.00313 | 0.00277
1.88 | 0.595891 | 0.603365 | 0.877881 | 0.886921 | 0.00273 | 0.00196
1.89 | 0.598401 | 0.602426 | 0.880067 | 0.886856 | 0.00251 | 0.00219
1.9 | 0.600665 | 0.601593 | 0.881666 | 0.886451 | 0.00226 | 0.0016
1.91 | 0.602885 | 0.601001 | 0.883062 | 0.8861 | 0.00222 | 0.0014
1.92 | 0.604772 | 0.600359 | 0.884161 | 0.885675 | 0.00189 | 0.0011
1.93 | 0.60635 | 0.599696 | 0.884501 | 0.884593 | 0.00158 | 0.00034
1.94 | 0.60756 | 0.598958 | 0.885781 | 0.884827 | 0.00121 | 0.00128
1.95 | 0.608421 | 0.598167 | 0.886337 | 0.884407 | 0.00086 | 0.00056
1.96 | 0.609116 | 0.59751 | 0.886769 | 0.884015 | 0.0007 | 0.00043
1.97 | 0.609487 | 0.596819 | 0.88707 | 0.883631 | 0.00037 | 0.0003
1.98 | 0.60949 | 0.596055 | 0.886982 | 0.882962 | 0 | -9e-05
1.99 | 0.609158 | 0.595247 | 0.887074 | 0.882633 | -0.00033 | 9e-05
2 | 0.608502 | 0.594391 | 0.887 | 0.882247 | -0.00066 | -7e-05

## spectral_avg_check
reflector | n_sub | eta_ext series 550 nm | eta_ext series Gaussian FWHM 70 nm | eta_ext series uniform 490-610 nm | EQE series 550 nm | EQE series Gaussian 70 nm
Al | 1.3 | 0.91625 | 0.905731 | 0.897125 | 0.242404 | 0.246785
Al | 1.35 | 0.896525 | 0.883149 | 0.873047 | 0.255092 | 0.259507
Al | 1.4 | 0.856164 | 0.845425 | 0.843199 | 0.271161 | 0.27448
Al | 1.45 | 0.782561 | 0.805727 | 0.814466 | 0.290872 | 0.291868
Al | 1.5 | 0.781984 | 0.783813 | 0.787746 | 0.310433 | 0.310629
Al | 1.55 | 0.77745 | 0.765525 | 0.754187 | 0.330849 | 0.332943
Al | 1.6 | 0.679673 | 0.704476 | 0.71113 | 0.368625 | 0.36994
Al | 1.65 | 0.700986 | 0.699619 | 0.698557 | 0.417213 | 0.416427
Al | 1.7 | 0.710217 | 0.708794 | 0.707611 | 0.459115 | 0.45838
Al | 1.75 | 0.689263 | 0.688324 | 0.687566 | 0.501673 | 0.500994
Al | 1.8 | 0.659498 | 0.659123 | 0.658801 | 0.554953 | 0.554205
Al | 1.85 | 0.693543 | 0.693146 | 0.69282 | 0.586368 | 0.585595
Al | 1.9 | 0.705654 | 0.705299 | 0.705006 | 0.600665 | 0.599998
Al | 1.95 | 0.713441 | 0.713227 | 0.713037 | 0.608421 | 0.60786
Al | 2 | 0.713407 | 0.713393 | 0.713346 | 0.608502 | 0.608068
Ag | 1.3 | 0.981425 | 0.976615 | 0.972648 | 0.307735 | 0.313344
Ag | 1.35 | 0.979829 | 0.976329 | 0.973046 | 0.323594 | 0.330081
Ag | 1.4 | 0.974759 | 0.967372 | 0.960599 | 0.344902 | 0.352625
Ag | 1.45 | 0.957159 | 0.946866 | 0.94737 | 0.37988 | 0.385333
Ag | 1.5 | 0.911254 | 0.928154 | 0.936128 | 0.431991 | 0.425178
Ag | 1.55 | 0.931971 | 0.925145 | 0.920456 | 0.464183 | 0.464414
Ag | 1.6 | 0.889701 | 0.893811 | 0.897822 | 0.520448 | 0.52356
Ag | 1.65 | 0.902596 | 0.899619 | 0.897094 | 0.599646 | 0.597087
Ag | 1.7 | 0.921121 | 0.919752 | 0.918595 | 0.662076 | 0.660733
Ag | 1.75 | 0.917007 | 0.915794 | 0.914789 | 0.744897 | 0.743803
Ag | 1.8 | 0.875528 | 0.875057 | 0.874654 | 0.837167 | 0.835991
Ag | 1.85 | 0.906855 | 0.906388 | 0.906002 | 0.869839 | 0.868675
Ag | 1.9 | 0.918532 | 0.918159 | 0.917854 | 0.881666 | 0.88056
Ag | 1.95 | 0.923052 | 0.922757 | 0.922516 | 0.886337 | 0.88528
Ag | 2 | 0.923548 | 0.923316 | 0.923125 | 0.887 | 0.885981
Note: layer optical constants are wavelength-independent in this check, so the cut-off at n_sub = n_org = 1.8 does not move with wavelength.

## d_difference
n_sub (= n_MLA) | Al: series - eq.(3) (%p) | Ag: series - eq.(3) (%p)
1.3 | 0.105 | -0.102
1.31 | 0.107 | -0.05
1.32 | 0.073 | -0.012
1.33 | 0 | 0.016
1.34 | -0.117 | 0.035
1.35 | -0.285 | 0.041
1.36 | -0.513 | 0.04
1.37 | -0.816 | 0.025
1.38 | -1.214 | -0.004
1.39 | -1.732 | -0.05
1.4 | -2.401 | -0.12
1.41 | -3.26 | -0.22
1.42 | -4.334 | -0.366
1.43 | -5.59 | -0.573
1.44 | -6.745 | -0.901
1.45 | -7.25 | -1.4
1.46 | -7.196 | -2.218
1.47 | -6.906 | -3.62
1.48 | -6.531 | -5.976
1.49 | -6.138 | -6.293
1.5 | -5.762 | -5.315
1.51 | -5.419 | -4.512
1.52 | -5.129 | -3.905
1.53 | -4.911 | -3.448
1.54 | -4.784 | -3.117
1.55 | -4.784 | -2.896
1.56 | -4.961 | -2.779
1.57 | -5.45 | -2.809
1.58 | -6.535 | -3.079
1.59 | -8.932 | -3.888
1.6 | -12.421 | -6.426
1.61 | -12.196 | -9.021
1.62 | -11.342 | -7.531
1.63 | -10.463 | -6.336
1.64 | -9.647 | -5.426
1.65 | -8.915 | -4.692
1.66 | -8.259 | -4.078
1.67 | -7.693 | -3.574
1.68 | -7.216 | -3.16
1.69 | -6.829 | -2.822
1.7 | -6.53 | -2.549
1.71 | -6.32 | -2.348
1.72 | -6.205 | -2.22
1.73 | -6.185 | -2.182
1.74 | -6.258 | -2.26
1.75 | -6.408 | -2.522
1.76 | -6.608 | -3.047
1.77 | -6.854 | -3.96
1.78 | -7.25 | -5.224
1.79 | -7.84 | -5.945
1.8 | -7.079 | -5.349
1.81 | -5.955 | -4.351
1.82 | -4.948 | -3.553
1.83 | -4.053 | -2.887
1.84 | -3.255 | -2.372
1.85 | -2.54 | -1.925
1.86 | -1.905 | -1.549
1.87 | -1.35 | -1.226
1.88 | -0.88 | -0.942
1.89 | -0.473 | -0.707
1.9 | -0.109 | -0.499
1.91 | 0.221 | -0.316
1.92 | 0.518 | -0.158
1.93 | 0.781 | -0.009
1.94 | 1.009 | 0.099
1.95 | 1.202 | 0.201
1.96 | 1.361 | 0.287
1.97 | 1.485 | 0.358
1.98 | 1.575 | 0.419
1.99 | 1.631 | 0.462
2 | 1.654 | 0.495

## cutoffs
mode order | Al cathode n_sub cut-off | Ag cathode n_sub cut-off
TM0 | 1.42 | 1.46
TE0 | 1.58 | 1.59
TM1 | 1.75 | 1.76
TE1 | 1.78 | 1.78
n_sub = n_org | 1.8 | 1.8
grey bands for panel (d) | from | to
| 1.42 | 1.46
| 1.58 | 1.59
| 1.75 | 1.78
| 1.8 | 1.8

## summary
quantity | Al | Ag
largest drop (%p) | -12.4 | -9
at n_sub | 1.6 | 1.61
max ¦diff¦ outside cut-off regions (%p) | 10.5 | 6.3
median ¦diff¦ outside cut-off regions (%p) | 1.9 | 0.9