## README
Data audit — closed form (eq. 3) against the matrix series (eq. 1)
Every panel that had been evaluated with eta_ext = p/[p+(1-p)A'] is recomputed here with the full series
P_out = P0 P_sub (I - B_R R)^-1 B_T^T using the author's LightTools hemisphere BSDF (lt_hemisphere_bsdf.mat, slice n_MLA = n_sub).
The two agree only when the returned light is angularly randomised; the close-packed hemisphere returns its light at
steeper angles, so the series is 3-6 %p below the closed form at n_sub 1.5-1.8 and close to it at 1.9-2.0.
Stack | air ¦ reflector 100 nm ¦ ETL 1.8 ¦ EML 1.8 20 nm (dipole at the centre) ¦ HTL 1.8 ¦ TCO ¦ substrate n_sub; 550 nm, PLQY 1, Theta 2/3 unless swept.
Ag McPeak entry of the author's library, Al Johnson-Christy type, ITO Koenig 2014 (1.864 + 0.0032i).
p | p_cos_sin: B_T weighted by cos(theta)sin(theta) — a property of the outcoupling structure alone (this is what the text should call p).
p_Psub: B_T weighted by the device's own P_sub(theta) — depends on the device; given for reference only.
tail | the last (100th) term of the series over the sum — convergence check, all < 1e-6.
Sheets
fig2c | ITO thickness at n_sub 1.5 (slice 5), Al and Ag: A', eta_ext closed (p = 0.427) and series
fig2def | substrate index 1.30-2.00 (slice n), ITO 50 nm: p, A', eta_sub, eta_ext and EQE closed and series; old = the closed-form curves as drawn (author's p)
fig3a | k_ITO (ITO 50 nm) and n_Ag (10 nm Ag, k 3.819) at n_sub 1.8 (slice 11): closed and series
fig5c | dipole orientation: reference Al/n 1.5/80+230 nm, proposed Ag/n 1.8/200+200 nm: closed and series
table1 | real material stack at n_sub 1.8: B3PyMPM ETL, TCTA:B3PyMPM EML, TAPC HTL, ITO 50 nm (k 0.0032 / 0.002), Ag
BSDF LT vs tracer | B_T(theta) of the hemisphere at n 1.5 and 1.8 from LightTools and from this repository's tracer
p per slice | p_cos_sin of all fifteen LightTools slices

## fig2c
reflector | d_ITO_nm | eta_sub | spp | wg | abs | Aprime | p_cos_sin | p_Psub | eta_ext_series | eta_ext_closed | EQE_series | EQE_closed | tail
Al | 30 | 0.397325 | 0.08247 | 0.483848 | 0.036357 | 0.139156 | 0.427376 | 0.413126 | 0.804172 | 0.842851 | 0.319517 | 0.334886 | 0
Al | 40 | 0.396541 | 0.083503 | 0.482516 | 0.03744 | 0.140725 | 0.427376 | 0.405834 | 0.793927 | 0.841361 | 0.314825 | 0.333634 | 0
Al | 50 | 0.396981 | 0.084296 | 0.479726 | 0.038997 | 0.142582 | 0.427376 | 0.398137 | 0.781984 | 0.839603 | 0.310433 | 0.333306 | 0
Al | 60 | 0.398484 | 0.084786 | 0.47561 | 0.041121 | 0.144739 | 0.427376 | 0.391166 | 0.769609 | 0.83757 | 0.306677 | 0.333758 | 0
Al | 70 | 0.400133 | 0.084938 | 0.471007 | 0.043922 | 0.146999 | 0.427376 | 0.386623 | 0.759393 | 0.835451 | 0.303858 | 0.334291 | 0
Al | 80 | 0.39818 | 0.084768 | 0.470644 | 0.046408 | 0.148292 | 0.427376 | 0.388499 | 0.758841 | 0.834244 | 0.302156 | 0.332179 | 0
Al | 90 | 0.386649 | 0.084361 | 0.48729 | 0.041699 | 0.146725 | 0.427376 | 0.402936 | 0.780013 | 0.835708 | 0.301591 | 0.323126 | 0
Al | 100 | 0.377205 | 0.08387 | 0.501472 | 0.037453 | 0.145833 | 0.427376 | 0.417887 | 0.800233 | 0.836543 | 0.301852 | 0.315548 | 0
Al | 110 | 0.372869 | 0.083474 | 0.508229 | 0.035427 | 0.146576 | 0.427376 | 0.428138 | 0.811155 | 0.835847 | 0.302455 | 0.311662 | 0
Al | 120 | 0.37112 | 0.083316 | 0.511118 | 0.034446 | 0.148129 | 0.427376 | 0.434678 | 0.81619 | 0.834396 | 0.302904 | 0.309661 | 0
Al | 130 | 0.370255 | 0.083457 | 0.512322 | 0.033966 | 0.149877 | 0.427376 | 0.438566 | 0.818092 | 0.832768 | 0.302903 | 0.308337 | 0
Al | 140 | 0.369575 | 0.083883 | 0.512769 | 0.033772 | 0.15153 | 0.427376 | 0.440445 | 0.818201 | 0.831236 | 0.302387 | 0.307204 | 0
Al | 150 | 0.368994 | 0.084536 | 0.512672 | 0.033798 | 0.153022 | 0.427376 | 0.440659 | 0.816968 | 0.829856 | 0.301456 | 0.306212 | 0
Al | 160 | 0.368715 | 0.08534 | 0.511904 | 0.034042 | 0.154409 | 0.427376 | 0.439374 | 0.814422 | 0.828578 | 0.300289 | 0.305509 | 0
Al | 170 | 0.369047 | 0.086216 | 0.510203 | 0.034534 | 0.155798 | 0.427376 | 0.436681 | 0.810437 | 0.827302 | 0.299089 | 0.305313 | 0
Al | 180 | 0.370312 | 0.087092 | 0.507277 | 0.03532 | 0.157316 | 0.427376 | 0.432659 | 0.804878 | 0.825913 | 0.298056 | 0.305845 | 0
Al | 190 | 0.372795 | 0.087902 | 0.502848 | 0.036454 | 0.159093 | 0.427376 | 0.427451 | 0.797667 | 0.824292 | 0.297366 | 0.307292 | 0
Al | 200 | 0.376704 | 0.088595 | 0.49669 | 0.038011 | 0.161253 | 0.427376 | 0.421336 | 0.788841 | 0.82233 | 0.29716 | 0.309775 | 0
Ag | 30 | 0.468206 | 0.0272 | 0.498098 | 0.006496 | 0.023887 | 0.427376 | 0.403018 | 0.945065 | 0.968987 | 0.442485 | 0.453686 | 0
Ag | 40 | 0.470567 | 0.027412 | 0.49458 | 0.00744 | 0.025711 | 0.427376 | 0.393168 | 0.931178 | 0.966699 | 0.438182 | 0.454897 | 0
Ag | 50 | 0.474062 | 0.027535 | 0.489549 | 0.008855 | 0.02755 | 0.427376 | 0.383951 | 0.911254 | 0.964401 | 0.431991 | 0.457185 | 0
Ag | 60 | 0.471044 | 0.027559 | 0.489728 | 0.011669 | 0.029072 | 0.427376 | 0.382229 | 0.894604 | 0.962508 | 0.421398 | 0.453384 | 0
Ag | 70 | 0.438523 | 0.027455 | 0.525609 | 0.008413 | 0.028951 | 0.427376 | 0.409759 | 0.933082 | 0.962658 | 0.409178 | 0.422148 | 0
Ag | 80 | 0.423229 | 0.027273 | 0.541769 | 0.007729 | 0.029697 | 0.427376 | 0.426872 | 0.947926 | 0.961733 | 0.40119 | 0.407034 | 0
Ag | 90 | 0.417599 | 0.027054 | 0.547741 | 0.007606 | 0.031059 | 0.427376 | 0.437295 | 0.952923 | 0.960048 | 0.39794 | 0.400915 | 0
Ag | 100 | 0.416543 | 0.02686 | 0.548879 | 0.007718 | 0.032819 | 0.427376 | 0.443816 | 0.953784 | 0.957879 | 0.397292 | 0.398998 | 0
Ag | 110 | 0.417107 | 0.026747 | 0.548198 | 0.007947 | 0.034799 | 0.427376 | 0.447918 | 0.952715 | 0.955452 | 0.397384 | 0.398526 | 0
Ag | 120 | 0.417759 | 0.026742 | 0.547255 | 0.008243 | 0.036859 | 0.427376 | 0.450399 | 0.950709 | 0.952939 | 0.397167 | 0.398099 | 0
Ag | 130 | 0.417971 | 0.026846 | 0.546599 | 0.008584 | 0.038915 | 0.427376 | 0.451656 | 0.948182 | 0.950443 | 0.396312 | 0.397257 | 0
Ag | 140 | 0.417806 | 0.027042 | 0.546187 | 0.008965 | 0.040934 | 0.427376 | 0.451852 | 0.945233 | 0.948005 | 0.394923 | 0.396082 | 0
Ag | 150 | 0.417596 | 0.027309 | 0.545707 | 0.009388 | 0.042917 | 0.427376 | 0.451014 | 0.94179 | 0.945624 | 0.393288 | 0.394889 | 0
Ag | 160 | 0.417767 | 0.027622 | 0.544749 | 0.009861 | 0.044884 | 0.427376 | 0.449105 | 0.937696 | 0.943273 | 0.391739 | 0.394069 | 0
Ag | 170 | 0.418751 | 0.027962 | 0.542889 | 0.010399 | 0.046867 | 0.427376 | 0.446066 | 0.93275 | 0.940915 | 0.39059 | 0.394009 | 0
Ag | 180 | 0.420952 | 0.028308 | 0.539721 | 0.011019 | 0.048907 | 0.427376 | 0.441869 | 0.926734 | 0.938501 | 0.390111 | 0.395064 | 0
Ag | 190 | 0.424723 | 0.028648 | 0.534879 | 0.01175 | 0.05105 | 0.427376 | 0.436575 | 0.919426 | 0.935979 | 0.390501 | 0.397532 | 0
Ag | 200 | 0.430306 | 0.028974 | 0.528081 | 0.012638 | 0.053343 | 0.427376 | 0.430371 | 0.910621 | 0.933295 | 0.391846 | 0.401603 | 0

## fig2def
reflector | n_sub | eta_sub | spp | wg | abs | Aprime | p_cos_sin | p_Psub | eta_ext_series | eta_ext_closed | EQE_series | EQE_closed | tail | old_n_sub | old_p | old_eta_sub_Al | old_Aprime_Al | old_eta_ext_Al | old_EQE_Al | old_eta_sub_Ag | old_Aprime_Ag | old_eta_ext_Ag | old_EQE_Ag
Al | 1.3 | 0.264561 | 0.084585 | 0.631066 | 0.019788 | 0.127509 | 0.579154 | 0.628567 | 0.91625 | 0.915201 | 0.242404 | 0.242126 | 0 | 1.3 | 0.665 | 0.2643437 | 0.1275137 | 0.939641 | 0.2483881 | 0.3102576 | 0.02467923 | 0.9877203 | 0.3064477
Al | 1.35 | 0.284534 | 0.084474 | 0.608445 | 0.022546 | 0.128586 | 0.53473 | 0.572283 | 0.896525 | 0.899375 | 0.255092 | 0.255903 | 0 | 1.35 | 0.5675 | 0.284607 | 0.1285904 | 0.9107463 | 0.2592048 | 0.3232301 | 0.02423036 | 0.9818685 | 0.3173695
Al | 1.4 | 0.316716 | 0.084387 | 0.571005 | 0.027892 | 0.133455 | 0.495033 | 0.504621 | 0.856164 | 0.880178 | 0.271161 | 0.278767 | 0 | 1.4 | 0.47 | 0.3167121 | 0.1334601 | 0.8691892 | 0.2752828 | 0.349355 | 0.02422009 | 0.9734141 | 0.340067
Al | 1.45 | 0.371693 | 0.084325 | 0.50392 | 0.040062 | 0.144084 | 0.459461 | 0.425772 | 0.782561 | 0.855059 | 0.290872 | 0.317819 | 0 | 1.45 | 0.425 | 0.37181 | 0.1440872 | 0.836861 | 0.3111533 | 0.3930447 | 0.02525199 | 0.9669642 | 0.3800602
Al | 1.5 | 0.396981 | 0.084296 | 0.479726 | 0.038997 | 0.142582 | 0.427376 | 0.398137 | 0.781984 | 0.839603 | 0.310433 | 0.333306 | 0 | 1.5 | 0.38 | 0.3971365 | 0.142586 | 0.8112667 | 0.3221836 | 0.4648879 | 0.02761054 | 0.9568931 | 0.444848
Al | 1.55 | 0.425557 | 0.084305 | 0.449049 | 0.041089 | 0.14026 | 0.398513 | 0.37328 | 0.77745 | 0.825288 | 0.330849 | 0.351207 | 0 | 1.55 | 0.3675 | 0.4254053 | 0.1402645 | 0.8055372 | 0.3426798 | 0.4965449 | 0.02700309 | 0.9555893 | 0.474493
Al | 1.6 | 0.542357 | 0.084362 | 0.315086 | 0.058195 | 0.144663 | 0.372248 | 0.298837 | 0.679673 | 0.803886 | 0.368625 | 0.435993 | 0 | 1.6 | 0.355 | 0.5426338 | 0.1446627 | 0.7918673 | 0.429694 | 0.5961746 | 0.02862635 | 0.9505602 | 0.5666998
Al | 1.65 | 0.59518 | 0.084493 | 0.27025 | 0.050076 | 0.141973 | 0.34834 | 0.285908 | 0.700986 | 0.790141 | 0.417213 | 0.470276 | 0 | 1.65 | 0.345 | 0.5953914 | 0.141977 | 0.7876804 | 0.4689781 | 0.6700143 | 0.0284842 | 0.9486958 | 0.6356397
Al | 1.7 | 0.646443 | 0.084731 | 0.217576 | 0.051249 | 0.14039 | 0.326601 | 0.279901 | 0.710217 | 0.775518 | 0.459115 | 0.501328 | 0 | 1.7 | 0.335 | 0.6463252 | 0.140394 | 0.7820488 | 0.5054578 | 0.7152268 | 0.02726715 | 0.948652 | 0.6785014
Al | 1.75 | 0.72784 | 0.085176 | 0.129528 | 0.057456 | 0.144811 | 0.306651 | 0.266285 | 0.689263 | 0.75334 | 0.501673 | 0.548311 | 0 | 1.75 | 0.32 | 0.7272278 | 0.1448159 | 0.7646816 | 0.5560977 | 0.8091242 | 0.02714463 | 0.9454635 | 0.7649974
Al | 1.8 | 0.841478 | 0.086749 | 0 | 0.071772 | 0.149688 | 0.288411 | 0.249578 | 0.659498 | 0.730289 | 0.554953 | 0.614523 | 0 | 1.8 | 0.305 | 0.8417933 | 0.1496918 | 0.7456559 | 0.6276882 | 0.9564053 | 0.03101144 | 0.9339986 | 0.8932812
Al | 1.85 | 0.845467 | 0.084593 | 0 | 0.06994 | 0.145816 | 0.271668 | 0.265706 | 0.693543 | 0.718946 | 0.586368 | 0.607845 | 0 | 1.85 | 0.29 | 0.8446525 | 0.1458193 | 0.7369165 | 0.6224383 | 0.9581166 | 0.02980749 | 0.9319865 | 0.8929517
Al | 1.9 | 0.851217 | 0.078273 | 0 | 0.07051 | 0.142967 | 0.256256 | 0.274334 | 0.705654 | 0.706744 | 0.600665 | 0.601593 | 0 | 1.9 | 0.275 | 0.8496464 | 0.1429699 | 0.7262583 | 0.6170627 | 0.9585273 | 0.02857666 | 0.9299398 | 0.8913726
Al | 1.95 | 0.852798 | 0.076073 | 0 | 0.071129 | 0.13596 | 0.242074 | 0.277875 | 0.713441 | 0.701417 | 0.608421 | 0.598167 | 0 | 1.95 | 0.2615 | 0.850985 | 0.1359629 | 0.7225582 | 0.6148862 | 0.9588131 | 0.02741876 | 0.9281319 | 0.889905
Al | 2 | 0.852951 | 0.075326 | 0 | 0.071722 | 0.129128 | 0.228899 | 0.2733 | 0.713407 | 0.696864 | 0.608502 | 0.594391 | 0 | 2 | 0.248 | 0.8511195 | 0.1291311 | 0.7186186 | 0.6116303 | 0.959037 | 0.02633756 | 0.926044 | 0.8881105
Ag | 1.3 | 0.313559 | 0.027896 | 0.654396 | 0.004149 | 0.024591 | 0.579154 | 0.627862 | 0.981425 | 0.982445 | 0.307735 | 0.308055 | 0
Ag | 1.35 | 0.330255 | 0.027798 | 0.637555 | 0.004392 | 0.024157 | 0.53473 | 0.583562 | 0.979829 | 0.979414 | 0.323594 | 0.323457 | 0
Ag | 1.4 | 0.353833 | 0.027705 | 0.613588 | 0.004874 | 0.024146 | 0.495033 | 0.531137 | 0.974759 | 0.975961 | 0.344902 | 0.345327 | 0
Ag | 1.45 | 0.396883 | 0.027617 | 0.56937 | 0.00613 | 0.02524 | 0.459461 | 0.463381 | 0.957159 | 0.971162 | 0.37988 | 0.385438 | 0
Ag | 1.5 | 0.474062 | 0.027535 | 0.489549 | 0.008855 | 0.02755 | 0.427376 | 0.383951 | 0.911254 | 0.964401 | 0.431991 | 0.457185 | 0
Ag | 1.55 | 0.498066 | 0.027459 | 0.466273 | 0.008202 | 0.026935 | 0.398513 | 0.365407 | 0.931971 | 0.960934 | 0.464183 | 0.478609 | 0
Ag | 1.6 | 0.58497 | 0.027391 | 0.375399 | 0.012241 | 0.02862 | 0.372248 | 0.314605 | 0.889701 | 0.953958 | 0.520448 | 0.558037 | 0
Ag | 1.65 | 0.664357 | 0.027334 | 0.297092 | 0.011217 | 0.028423 | 0.34834 | 0.287175 | 0.902596 | 0.949512 | 0.599646 | 0.630815 | 1e-06
Ag | 1.7 | 0.718771 | 0.027296 | 0.242785 | 0.011148 | 0.027354 | 0.326601 | 0.279479 | 0.921121 | 0.946612 | 0.662076 | 0.680397 | 1e-06
Ag | 1.75 | 0.812313 | 0.027304 | 0.147882 | 0.012501 | 0.027116 | 0.306651 | 0.263627 | 0.917007 | 0.942232 | 0.744897 | 0.765387 | 0
Ag | 1.8 | 0.956185 | 0.027927 | 0 | 0.015887 | 0.030967 | 0.288411 | 0.243298 | 0.875528 | 0.929019 | 0.837167 | 0.888314 | 0
Ag | 1.85 | 0.959183 | 0.027503 | 0 | 0.013315 | 0.029761 | 0.271668 | 0.26089 | 0.906855 | 0.926107 | 0.869839 | 0.888306 | 0
Ag | 1.9 | 0.959864 | 0.027186 | 0 | 0.01295 | 0.028534 | 0.256256 | 0.272403 | 0.918532 | 0.923517 | 0.881666 | 0.886451 | 0
Ag | 1.95 | 0.960224 | 0.026999 | 0 | 0.012777 | 0.02738 | 0.242074 | 0.277346 | 0.923052 | 0.921043 | 0.886337 | 0.884407 | 0
Ag | 2 | 0.960427 | 0.026892 | 0 | 0.01268 | 0.026305 | 0.228899 | 0.273479 | 0.923548 | 0.918599 | 0.887 | 0.882247 | 0

## fig3a
sweep | value | eta_sub | spp | wg | abs | Aprime | p_cos_sin | p_Psub | eta_ext_series | eta_ext_closed | EQE_series | EQE_closed | tail
ITO_k | 0 | 0.966131 | 0.027057 | 0 | 0.006812 | 0.01664 | 0.288411 | 0.242259 | 0.946037 | 0.960563 | 0.913996 | 0.92803 | 2e-06
ITO_k | 0.005 | 0.950922 | 0.028401 | 0 | 0.020677 | 0.038568 | 0.288411 | 0.243835 | 0.852448 | 0.91311 | 0.810611 | 0.868297 | 0
ITO_k | 0.01 | 0.936727 | 0.029712 | 0 | 0.033561 | 0.059127 | 0.288411 | 0.245238 | 0.805271 | 0.87269 | 0.754319 | 0.817472 | 0
ITO_k | 0.015 | 0.923391 | 0.030962 | 0 | 0.045646 | 0.078515 | 0.288411 | 0.246494 | 0.770683 | 0.837718 | 0.711642 | 0.773542 | 0
ITO_k | 0.02 | 0.910787 | 0.032136 | 0 | 0.057076 | 0.096887 | 0.288411 | 0.247628 | 0.742609 | 0.807072 | 0.676359 | 0.73507 | 0
ITO_k | 0.025 | 0.898813 | 0.033227 | 0 | 0.06796 | 0.114366 | 0.288411 | 0.248657 | 0.718708 | 0.779926 | 0.645984 | 0.701008 | 0
ITO_k | 0.03 | 0.887386 | 0.034234 | 0 | 0.07838 | 0.131049 | 0.288411 | 0.249597 | 0.697796 | 0.755667 | 0.619214 | 0.670568 | 0
ITO_k | 0.035 | 0.876441 | 0.035159 | 0 | 0.0884 | 0.147017 | 0.288411 | 0.25046 | 0.679171 | 0.73382 | 0.595254 | 0.64315 | 0
ITO_k | 0.04 | 0.865924 | 0.036007 | 0 | 0.098069 | 0.162336 | 0.288411 | 0.251258 | 0.662379 | 0.714017 | 0.57357 | 0.618284 | 0
ITO_k | 0.045 | 0.85579 | 0.036785 | 0 | 0.107425 | 0.177061 | 0.288411 | 0.251997 | 0.647099 | 0.695963 | 0.553781 | 0.595598 | 0
ITO_k | 0.05 | 0.846002 | 0.037499 | 0 | 0.116499 | 0.191239 | 0.288411 | 0.252685 | 0.633097 | 0.679422 | 0.535601 | 0.574793 | 0
ITO_k | 0.055 | 0.836529 | 0.038153 | 0 | 0.125318 | 0.204911 | 0.288411 | 0.253328 | 0.620191 | 0.6642 | 0.518808 | 0.555623 | 0
ITO_k | 0.06 | 0.827346 | 0.038753 | 0 | 0.133901 | 0.218112 | 0.288411 | 0.253931 | 0.608241 | 0.650135 | 0.503226 | 0.537887 | 0
ITO_k | 0.065 | 0.818429 | 0.039304 | 0 | 0.142267 | 0.230873 | 0.288411 | 0.254498 | 0.597131 | 0.637094 | 0.48871 | 0.521416 | 0
ITO_k | 0.07 | 0.809759 | 0.039811 | 0 | 0.150431 | 0.243221 | 0.288411 | 0.255032 | 0.586768 | 0.624963 | 0.47514 | 0.506069 | 0
ITO_k | 0.075 | 0.801318 | 0.040276 | 0 | 0.158406 | 0.255181 | 0.288411 | 0.255536 | 0.577071 | 0.613647 | 0.462417 | 0.491726 | 0
ITO_k | 0.08 | 0.793092 | 0.040705 | 0 | 0.166203 | 0.266775 | 0.288411 | 0.256014 | 0.567975 | 0.603061 | 0.450456 | 0.478283 | 0
Ag_n | 0 | 0.936217 | 0.047846 | 0 | 0.015937 | 0.018127 | 0.288411 | 0.255694 | 0.94861 | 0.957191 | 0.888105 | 0.896139 | 1e-06
Ag_n | 0.025 | 0.91826 | 0.047926 | 0 | 0.033814 | 0.037906 | 0.288411 | 0.257135 | 0.893965 | 0.914473 | 0.820893 | 0.839725 | 1e-06
Ag_n | 0.05 | 0.90127 | 0.047976 | 0 | 0.050754 | 0.056992 | 0.288411 | 0.258496 | 0.847792 | 0.876719 | 0.76409 | 0.790161 | 0
Ag_n | 0.075 | 0.88513 | 0.048025 | 0 | 0.066845 | 0.07542 | 0.288411 | 0.259781 | 0.80824 | 0.843112 | 0.715397 | 0.746264 | 0
Ag_n | 0.1 | 0.869762 | 0.048073 | 0 | 0.082164 | 0.093223 | 0.288411 | 0.260992 | 0.773962 | 0.813004 | 0.673163 | 0.70712 | 0
Ag_n | 0.125 | 0.8551 | 0.048121 | 0 | 0.096779 | 0.110431 | 0.288411 | 0.262133 | 0.743954 | 0.785878 | 0.636155 | 0.672004 | 0
Ag_n | 0.15 | 0.841085 | 0.048168 | 0 | 0.110747 | 0.127072 | 0.288411 | 0.263209 | 0.717454 | 0.761312 | 0.60344 | 0.640328 | 0
Ag_n | 0.175 | 0.827665 | 0.048213 | 0 | 0.124122 | 0.143174 | 0.288411 | 0.264222 | 0.693871 | 0.738963 | 0.574293 | 0.611613 | 0
Ag_n | 0.2 | 0.814794 | 0.048259 | 0 | 0.136947 | 0.15876 | 0.288411 | 0.265176 | 0.672742 | 0.718544 | 0.548146 | 0.585465 | 0
Ag_n | 0.225 | 0.802432 | 0.048303 | 0 | 0.149264 | 0.173853 | 0.288411 | 0.266074 | 0.653697 | 0.699818 | 0.524547 | 0.561556 | 0
Ag_n | 0.25 | 0.790543 | 0.048347 | 0 | 0.16111 | 0.188476 | 0.288411 | 0.266919 | 0.636437 | 0.682584 | 0.503131 | 0.539612 | 0
Ag_n | 0.275 | 0.779094 | 0.04839 | 0 | 0.172516 | 0.202647 | 0.288411 | 0.267715 | 0.620719 | 0.666673 | 0.483599 | 0.519401 | 0
Ag_n | 0.3 | 0.768056 | 0.048433 | 0 | 0.183511 | 0.216386 | 0.288411 | 0.268464 | 0.606343 | 0.65194 | 0.465706 | 0.500726 | 0
Ag_n | 0.325 | 0.757403 | 0.048475 | 0 | 0.194122 | 0.229711 | 0.288411 | 0.26917 | 0.593143 | 0.63826 | 0.449248 | 0.48342 | 0
Ag_n | 0.35 | 0.747111 | 0.048516 | 0 | 0.204373 | 0.242638 | 0.288411 | 0.269833 | 0.580977 | 0.625526 | 0.434055 | 0.467338 | 0
Ag_n | 0.375 | 0.737158 | 0.048557 | 0 | 0.214285 | 0.255182 | 0.288411 | 0.270458 | 0.569729 | 0.613646 | 0.419981 | 0.452354 | 0
Ag_n | 0.4 | 0.727525 | 0.048597 | 0 | 0.223878 | 0.267359 | 0.288411 | 0.271046 | 0.559298 | 0.602537 | 0.406903 | 0.438361 | 0
Ag_n | 0.425 | 0.718194 | 0.048636 | 0 | 0.233169 | 0.279183 | 0.288411 | 0.271599 | 0.549597 | 0.592129 | 0.394717 | 0.425264 | 0
Ag_n | 0.45 | 0.709148 | 0.048675 | 0 | 0.242176 | 0.290666 | 0.288411 | 0.27212 | 0.540552 | 0.582359 | 0.383332 | 0.412979 | 0
Ag_n | 0.475 | 0.700373 | 0.048714 | 0 | 0.250913 | 0.301822 | 0.288411 | 0.27261 | 0.5321 | 0.573172 | 0.372669 | 0.401434 | 0
Ag_n | 0.5 | 0.691854 | 0.048752 | 0 | 0.259394 | 0.312662 | 0.288411 | 0.27307 | 0.524184 | 0.564518 | 0.362659 | 0.390564 | 0

## fig5c
device | Theta | eta_sub | spp | wg | abs | Aprime | p_cos_sin | p_Psub | eta_ext_series | eta_ext_closed | EQE_series | EQE_closed | tail
reference | 0.5 | 0.424681 | 0.392012 | 0.148179 | 0.035129 | 0.148805 | 0.427376 | 0.37092 | 0.738022 | 0.833765 | 0.313424 | 0.354084 | 0
reference | 0.55 | 0.460084 | 0.351922 | 0.151713 | 0.036281 | 0.148805 | 0.427376 | 0.3706 | 0.737701 | 0.833765 | 0.339404 | 0.383602 | 0
reference | 0.6 | 0.494631 | 0.312801 | 0.155162 | 0.037406 | 0.148805 | 0.427376 | 0.370332 | 0.737431 | 0.833765 | 0.364756 | 0.412406 | 0
reference | 0.65 | 0.528354 | 0.274615 | 0.158528 | 0.038504 | 0.148805 | 0.427376 | 0.370104 | 0.737202 | 0.833765 | 0.389503 | 0.440523 | 0
reference | 0.7 | 0.56128 | 0.237329 | 0.161815 | 0.039576 | 0.148805 | 0.427376 | 0.369908 | 0.737005 | 0.833765 | 0.413666 | 0.467976 | 0
reference | 0.75 | 0.593439 | 0.200913 | 0.165025 | 0.040623 | 0.148805 | 0.427376 | 0.369737 | 0.736833 | 0.833765 | 0.437265 | 0.494789 | 0
reference | 0.8 | 0.624856 | 0.165337 | 0.168162 | 0.041646 | 0.148805 | 0.427376 | 0.369588 | 0.736683 | 0.833765 | 0.460321 | 0.520983 | 0
reference | 0.85 | 0.655557 | 0.130571 | 0.171226 | 0.042645 | 0.148805 | 0.427376 | 0.369455 | 0.736549 | 0.833765 | 0.48285 | 0.546581 | 0
reference | 0.9 | 0.685567 | 0.096589 | 0.174222 | 0.043622 | 0.148805 | 0.427376 | 0.369337 | 0.736431 | 0.833765 | 0.504872 | 0.571602 | 0
reference | 0.95 | 0.714907 | 0.063364 | 0.177151 | 0.044577 | 0.148805 | 0.427376 | 0.369231 | 0.736325 | 0.833765 | 0.526404 | 0.596065 | 0
reference | 1 | 0.743602 | 0.030871 | 0.180016 | 0.045512 | 0.148805 | 0.427376 | 0.369136 | 0.736229 | 0.833765 | 0.547461 | 0.619989 | 0
proposed | 0.5 | 0.946148 | 0.037657 | 0 | 0.016195 | 0.030967 | 0.288411 | 0.250127 | 0.878301 | 0.929019 | 0.831003 | 0.878989 | 0
proposed | 0.55 | 0.949152 | 0.034745 | 0 | 0.016103 | 0.030967 | 0.288411 | 0.248068 | 0.877465 | 0.929019 | 0.832848 | 0.88178 | 0
proposed | 0.6 | 0.952162 | 0.031827 | 0 | 0.016011 | 0.030967 | 0.288411 | 0.246018 | 0.876632 | 0.929019 | 0.834696 | 0.884577 | 0
proposed | 0.65 | 0.955179 | 0.028903 | 0 | 0.015918 | 0.030967 | 0.288411 | 0.243977 | 0.875803 | 0.929019 | 0.836548 | 0.887379 | 0
proposed | 0.7 | 0.958201 | 0.025974 | 0 | 0.015825 | 0.030967 | 0.288411 | 0.241944 | 0.874978 | 0.929019 | 0.838404 | 0.890187 | 0
proposed | 0.75 | 0.961229 | 0.023038 | 0 | 0.015733 | 0.030967 | 0.288411 | 0.23992 | 0.874156 | 0.929019 | 0.840264 | 0.893 | 0
proposed | 0.8 | 0.964264 | 0.020097 | 0 | 0.01564 | 0.030967 | 0.288411 | 0.237905 | 0.873338 | 0.929019 | 0.842128 | 0.895819 | 0
proposed | 0.85 | 0.967304 | 0.01715 | 0 | 0.015546 | 0.030967 | 0.288411 | 0.235899 | 0.872523 | 0.929019 | 0.843995 | 0.898644 | 0
proposed | 0.9 | 0.970351 | 0.014197 | 0 | 0.015453 | 0.030967 | 0.288411 | 0.233901 | 0.871711 | 0.929019 | 0.845866 | 0.901474 | 0
proposed | 0.95 | 0.973403 | 0.011237 | 0 | 0.015359 | 0.030967 | 0.288411 | 0.231912 | 0.870904 | 0.929019 | 0.847741 | 0.90431 | 0
proposed | 1 | 0.976462 | 0.008272 | 0 | 0.015265 | 0.030967 | 0.288411 | 0.229931 | 0.870099 | 0.929019 | 0.849619 | 0.907152 | 0

## table1
d_ETL_nm | k_ITO | Theta | eta_sub | spp | wg | abs | Aprime | p_cos_sin | p_Psub | eta_ext_series | eta_ext_closed | EQE_series | EQE_closed | tail
200 | 0.0032 | 0.667 | 0.963065 | 0.022777 | 6.2e-05 | 0.014096 | 0.029424 | 0.288411 | 0.269303 | 0.912067 | 0.932316 | 0.87838 | 0.897881 | 0
200 | 0.0032 | 0.8 | 0.970672 | 0.015135 | 7.2e-05 | 0.014121 | 0.029424 | 0.288411 | 0.257104 | 0.908308 | 0.932316 | 0.881669 | 0.904973 | 0
200 | 0.0032 | 0.9 | 0.976079 | 0.009703 | 8e-05 | 0.014138 | 0.029424 | 0.288411 | 0.248547 | 0.905671 | 0.932316 | 0.884007 | 0.910014 | 0
200 | 0.002 | 0.667 | 0.965619 | 0.022712 | 4.4e-05 | 0.011625 | 0.024096 | 0.288411 | 0.26918 | 0.929108 | 0.943885 | 0.897165 | 0.911433 | 0
200 | 0.002 | 0.8 | 0.973302 | 0.015083 | 5.2e-05 | 0.011563 | 0.024096 | 0.288411 | 0.256976 | 0.926243 | 0.943885 | 0.901514 | 0.918685 | 0
200 | 0.002 | 0.9 | 0.978764 | 0.00966 | 5.7e-05 | 0.011519 | 0.024096 | 0.288411 | 0.248417 | 0.924233 | 0.943885 | 0.904606 | 0.923841 | 0
300 | 0.0032 | 0.667 | 0.980537 | 0.003373 | 8.8e-05 | 0.016001 | 0.02893 | 0.288411 | 0.278519 | 0.907432 | 0.933376 | 0.889772 | 0.91521 | 0
300 | 0.0032 | 0.8 | 0.981228 | 0.002283 | 0.000104 | 0.016385 | 0.02893 | 0.288411 | 0.268222 | 0.902924 | 0.933376 | 0.885975 | 0.915855 | 0
300 | 0.0032 | 0.9 | 0.981733 | 0.001486 | 0.000115 | 0.016666 | 0.02893 | 0.288411 | 0.260709 | 0.899635 | 0.933376 | 0.883201 | 0.916326 | 0
300 | 0.002 | 0.667 | 0.983533 | 0.003274 | 5.9e-05 | 0.013134 | 0.023604 | 0.288411 | 0.278298 | 0.927012 | 0.944968 | 0.911747 | 0.929408 | 1e-06
300 | 0.002 | 0.8 | 0.98433 | 0.002209 | 7e-05 | 0.013391 | 0.023604 | 0.288411 | 0.267982 | 0.923622 | 0.944968 | 0.909149 | 0.93016 | 1e-06
300 | 0.002 | 0.9 | 0.984912 | 0.001432 | 7.8e-05 | 0.013579 | 0.023604 | 0.288411 | 0.260457 | 0.921149 | 0.944968 | 0.907251 | 0.93071 | 1e-06

## BSDF LT vs tracer
theta_deg | LT n1.5 B_T | tracer n1.5 B_T | LT n1.8 B_T | tracer n1.8 B_T
0.5 | 0.455685 | 0.4503667 | 0.328284 | 0.3278667
1.5 | 0.455951 | 0.4555667 | 0.328168 | 0.3288833
2.5 | 0.45589 | 0.4527 | 0.328106 | 0.328725
3.5 | 0.455827 | 0.4573 | 0.328155 | 0.3272583
4.5 | 0.455915 | 0.4546667 | 0.327891 | 0.3268083
5.5 | 0.456194 | 0.4538 | 0.327209 | 0.3289167
6.5 | 0.456191 | 0.4556667 | 0.326801 | 0.3257667
7.5 | 0.455981 | 0.4566333 | 0.326056 | 0.3259833
8.5 | 0.456372 | 0.4562 | 0.324434 | 0.325475
9.5 | 0.45639 | 0.4556333 | 0.323092 | 0.3237333
10.5 | 0.45705 | 0.4554 | 0.322368 | 0.321875
11.5 | 0.456918 | 0.4529 | 0.320884 | 0.3195917
12.5 | 0.45753 | 0.4597 | 0.31892 | 0.3189917
13.5 | 0.458179 | 0.4656 | 0.317268 | 0.31995
14.5 | 0.458983 | 0.4544333 | 0.314668 | 0.3165833
15.5 | 0.459594 | 0.4630333 | 0.313312 | 0.3139083
16.5 | 0.460431 | 0.4612 | 0.311141 | 0.3098333
17.5 | 0.461226 | 0.4585 | 0.309484 | 0.3091167
18.5 | 0.461511 | 0.4639667 | 0.30708 | 0.3065167
19.5 | 0.462253 | 0.4686667 | 0.30484 | 0.3040583
20.5 | 0.463714 | 0.4673 | 0.302651 | 0.3015083
21.5 | 0.464528 | 0.4669667 | 0.300499 | 0.3021667
22.5 | 0.465889 | 0.4676333 | 0.298273 | 0.29715
23.5 | 0.466657 | 0.4689 | 0.296141 | 0.2953083
24.5 | 0.467658 | 0.4727333 | 0.294558 | 0.2945583
25.5 | 0.46924 | 0.472 | 0.292846 | 0.292075
26.5 | 0.469723 | 0.4714 | 0.291226 | 0.2917667
27.5 | 0.470359 | 0.4668 | 0.290549 | 0.2912083
28.5 | 0.471251 | 0.4720333 | 0.29071 | 0.29055
29.5 | 0.47122 | 0.4708333 | 0.290488 | 0.2903417
30.5 | 0.471614 | 0.4707667 | 0.28931 | 0.2886667
31.5 | 0.471111 | 0.4753333 | 0.288524 | 0.289275
32.5 | 0.470104 | 0.4678667 | 0.289486 | 0.2882583
33.5 | 0.469458 | 0.4649 | 0.290748 | 0.290575
34.5 | 0.469473 | 0.4695667 | 0.294347 | 0.2944583
35.5 | 0.468851 | 0.4716667 | 0.298235 | 0.2967667
36.5 | 0.468199 | 0.4652 | 0.301641 | 0.3011333
37.5 | 0.470563 | 0.4754667 | 0.305591 | 0.3065167
38.5 | 0.473878 | 0.4728 | 0.309686 | 0.311475
39.5 | 0.478677 | 0.4816667 | 0.314534 | 0.3151333
40.5 | 0.483802 | 0.4811667 | 0.318976 | 0.3187667
41.5 | 0.489764 | 0.4873667 | 0.323471 | 0.323825
42.5 | 0.497571 | 0.4961333 | 0.328522 | 0.3292
43.5 | 0.505472 | 0.5051 | 0.333947 | 0.3327417
44.5 | 0.514289 | 0.5187 | 0.339241 | 0.3422333
45.5 | 0.523886 | 0.5221333 | 0.344837 | 0.3443
46.5 | 0.533511 | 0.5343333 | 0.350968 | 0.3503167
47.5 | 0.54251 | 0.5458 | 0.356886 | 0.3552583
48.5 | 0.551028 | 0.5523333 | 0.363698 | 0.3600333
49.5 | 0.557498 | 0.5564667 | 0.369685 | 0.369375
50.5 | 0.561646 | 0.5603667 | 0.37689 | 0.3743667
51.5 | 0.564277 | 0.5670333 | 0.383973 | 0.3828167
52.5 | 0.564879 | 0.5636333 | 0.390959 | 0.387925
53.5 | 0.563829 | 0.5638333 | 0.397298 | 0.3967583
54.5 | 0.561428 | 0.5585667 | 0.402073 | 0.4010083
55.5 | 0.556292 | 0.5559667 | 0.404895 | 0.4035833
56.5 | 0.549613 | 0.5476667 | 0.40577 | 0.4053417
57.5 | 0.540047 | 0.5413333 | 0.402405 | 0.4018917
58.5 | 0.527252 | 0.527 | 0.395194 | 0.3953
59.5 | 0.511004 | 0.5051 | 0.381355 | 0.3830667
60.5 | 0.488986 | 0.4878667 | 0.358868 | 0.360625
61.5 | 0.461072 | 0.4643667 | 0.326734 | 0.3303583
62.5 | 0.42896 | 0.4263667 | 0.293664 | 0.295625
63.5 | 0.393777 | 0.3944333 | 0.266238 | 0.2684333
64.5 | 0.355538 | 0.3558333 | 0.241553 | 0.2417083
65.5 | 0.314632 | 0.3149667 | 0.219429 | 0.222425
66.5 | 0.279921 | 0.2824667 | 0.200091 | 0.2027917
67.5 | 0.250518 | 0.2513667 | 0.181693 | 0.1823167
68.5 | 0.222605 | 0.2237333 | 0.164199 | 0.1643
69.5 | 0.19833 | 0.1995667 | 0.147604 | 0.14985
70.5 | 0.176397 | 0.1763667 | 0.131457 | 0.13255
71.5 | 0.154874 | 0.1546667 | 0.115918 | 0.1151917
72.5 | 0.130964 | 0.1331 | 0.100824 | 0.1016333
73.5 | 0.102268 | 0.1000667 | 0.086524 | 0.08566667
74.5 | 0.076251 | 0.07383333 | 0.073215 | 0.07375833
75.5 | 0.057025 | 0.0568 | 0.061431 | 0.06031667
76.5 | 0.044311 | 0.04266667 | 0.050578 | 0.04970833
77.5 | 0.03501 | 0.03396667 | 0.040644 | 0.04003333
78.5 | 0.02759 | 0.02776667 | 0.031553 | 0.03175
79.5 | 0.020747 | 0.0204 | 0.023799 | 0.02383333
80.5 | 0.015248 | 0.0153 | 0.018063 | 0.01764167
81.5 | 0.010976 | 0.01043333 | 0.013834 | 0.01410833
82.5 | 0.007824 | 0.007333333 | 0.010185 | 0.009916667
83.5 | 0.005432 | 0.005566667 | 0.006962 | 0.0071
84.5 | 0.003251 | 0.003166667 | 0.004113 | 0.0043
85.5 | 0.001647 | 0.001666667 | 0.002223 | 0.002275
86.5 | 0.000809 | 0.0007333333 | 0.001028 | 0.0009583333
87.5 | 0.000316 | 0.0002333333 | 0.000375 | 0.0003833333
88.5 | 8e-05 | 0 | 7.6e-05 | 7.5e-05
89.5 | 0.00017 | 0 | 0.000134 | 8.333333e-06

## p per slice
slice | n_MLA | p_cos_sin | 1/n^2 | closure min | closure max
1 | 1.3 | 0.5791536 | 0.591716 | 0.999714 | 1
2 | 1.35 | 0.5347301 | 0.5486968 | 0.999692 | 1
3 | 1.4 | 0.4950332 | 0.5102041 | 0.999638 | 1
4 | 1.45 | 0.459461 | 0.4756243 | 0.99966 | 1
5 | 1.5 | 0.4273762 | 0.4444444 | 0.999659 | 1
6 | 1.55 | 0.3985128 | 0.4162331 | 0.999667 | 1
7 | 1.6 | 0.372248 | 0.390625 | 0.99967 | 1
8 | 1.65 | 0.3483402 | 0.3673095 | 0.999658 | 1
9 | 1.7 | 0.326601 | 0.3460208 | 0.999683 | 1
10 | 1.75 | 0.3066508 | 0.3265306 | 0.999661 | 1
11 | 1.8 | 0.2884111 | 0.308642 | 0.999657 | 1
12 | 1.85 | 0.2716684 | 0.2921841 | 0.999672 | 1
13 | 1.9 | 0.256256 | 0.2770083 | 0.999704 | 1
14 | 1.95 | 0.2420743 | 0.2629849 | 0.999683 | 1
15 | 2 | 0.2288989 | 0.25 | 0.999675 | 1