## README
Fig. 3(a) panel (c) — every electrode in the library on one stack
Each row is a film measured by ellipsometry in this group, taken at 550 nm and run on the same device
Stack
Common part | Ag 100 nm (McPeak, fixed) / ETL 200 nm / EML 20 nm / HTL 200 nm / [this electrode] / substrate n = 1.80
TCO films | 50 nm thick, the thinnest layer that still carries the current
thin Ag films | 10 nm thick
Settings | 550 nm, isotropic dipole, PLQY = 1, organics isotropic n = 1.8 with k = 0, u grid 3000, p = 0.30
Optical constants | read from nk_JH_total.mat at 550 nm; the film names are the entry names in that file
Columns
n, k | the measured optical constants of the electrode at 550 nm
eta_sub | substrate-delivered power
A' | round-trip loss
absorbed in the electrode | the part of the dipole power dissipated in this electrode alone — the x axis of the panel
absorbed in the reflector | the same for the 100 nm Ag mirror, which is common to every row
eta_ext, EQE | formulas driven by the p cell below
Input
p | 0.3
Provenance
Script | sim/design_rule4/dr4e.m, one run per film; collected by the shell loop recorded in the README
Figure | sim/design_rule4/plot_dr4e.py, panel (c); standalone version plot_fig3a_c.py
Repository | jjoono/OLED-, branch claude/oled-efficiency-paper-ag-955zsk

## films
film (library entry) | family | n at 550 nm | k at 550 nm | eta_sub | A' | waveguided | u>1 | absorbed, total | absorbed in the reflector | absorbed in the electrode | eta_ext | EQE
IZO | TCO 50 nm | 2.062 | 0.0012 | 0.9113982 | 0.0198458 | 0 | 0.07916516 | 0.009436646 | 0.006998897 | 0.002437749
ITO_SNU | TCO 50 nm | 1.998 | 0.0013 | 0.8946354 | 0.02080532 | 0 | 0.0959937 | 0.009370867 | 0.006612968 | 0.0027579
IZO_SJ_RTP | TCO 50 nm | 2.04 | 0.0034 | 0.900368 | 0.02723022 | 0 | 0.08584257 | 0.01378941 | 0.006853735 | 0.006935672
l_ITO | TCO 50 nm | 1.864 | 0.0032 | 0.9564775 | 0.03088843 | 0 | 0.02784646 | 0.01567602 | 0.006804047 | 0.008871973
ITO_test | TCO 50 nm | 1.827 | 0.0038 | 0.9555492 | 0.03336207 | 0 | 0.02746751 | 0.01698331 | 0.006846872 | 0.01013644
l_IZO | TCO 50 nm | 2.044 | 0.0053 | 0.8953796 | 0.03328465 | 0 | 0.08704349 | 0.01757686 | 0.006860549 | 0.01071631
ITO | TCO 50 nm | 1.809 | 0.0045 | 0.9538735 | 0.03625851 | 0 | 0.02739512 | 0.01873134 | 0.006879221 | 0.01185212
IZO_NIR | TCO 50 nm | 1.921 | 0.0128 | 0.9156011 | 0.0670764 | 0 | 0.04628678 | 0.03811211 | 0.006762864 | 0.03134925
etri_ITO | TCO 50 nm | 1.922 | 0.0481 | 0.8431836 | 0.1783395 | 0 | 0.04865952 | 0.1081569 | 0.006806894 | 0.10135
ThinAg_ETRI | thin Ag 10 nm | 0.053 | 2.712 | 0.9077325 | 0.05579543 | 0 | 0.05355349 | 0.03871397 | 0.0104854 | 0.02822857
Ag_bulk | thin Ag 10 nm | 0.044 | 3.819 | 0.8991883 | 0.05230635 | 0 | 0.05436034 | 0.04645134 | 0.01543001 | 0.03102133
Ag_JHS | thin Ag 10 nm | 0.085 | 3.458 | 0.8834468 | 0.08173203 | 0 | 0.05022019 | 0.06633298 | 0.01317637 | 0.05315662
Ag_12nm | thin Ag 10 nm | 0.092 | 3.707 | 0.8773794 | 0.08723826 | 0 | 0.04743388 | 0.07518676 | 0.01448841 | 0.06069835
Ag_15nm | thin Ag 10 nm | 0.136 | 2.715 | 0.8682989 | 0.1113314 | 0 | 0.05312074 | 0.07858032 | 0.01030301 | 0.06827731
Ag_15_onHATCN | thin Ag 10 nm | 0.146 | 3.259 | 0.8547453 | 0.1223421 | 0 | 0.05045658 | 0.09479816 | 0.01202861 | 0.08276955
Ag_EHK | thin Ag 10 nm | 0.282 | 3.136 | 0.79711 | 0.2030127 | 0 | 0.05088747 | 0.1520025 | 0.01115241 | 0.1408501
Ag_SNU | thin Ag 10 nm | 0.532 | 3.483 | 0.6958709 | 0.326442 | 0 | 0.04963774 | 0.2544914 | 0.01162974 | 0.2428616