## README
Fig. 2(a) — ITO thickness with an Al and an Ag reflector
Raw data for the three panels: round-trip loss split into mirror and TCO parts, and the resulting extraction efficiency
Stack
Common part | reflector 100 nm / ETL 200 nm / EML 20 nm (isotropic dipole at the centre) / HTL 200 nm / ITO (thickness swept) / substrate
Reflector | Al: Johnson-Christy-type n,k from the project library (0.958 + 6.687i at 550 nm). Ag: McPeak measured n,k (0.044 + 3.819i)
ITO | n = 1.8636 + 0.0032285i at 550 nm — Koenig et al., ACS Nano 8, 6182 (2014), the refractiveindex.info tabulation; identical to the l_ITO entry of the project library. Thickness 30 to 200 nm in 10 nm steps
Organics | EML, HTL and ETL isotropic n = 1.8, k = 0
Wavelength | 550 nm, single wavelength, PLQY = 1, u grid 3000 points
Quantities
A' (total) | round-trip loss = 1 minus the reflectance of the OLED stack seen from the substrate, flux-weighted over substrate angles and averaged over p and s
A' mirror | the same quantity recomputed with k_ITO = 0, so only the metal absorbs
A' TCO | the remainder, A'(total) minus A'(mirror). These two stack to A'(total) — this is the split drawn in the left and centre panels
eta_ext | p / [p + (1-p) A'(total)]. FORMULA, driven by the p cell below
eta_sub | substrate-delivered power from the five-channel budget; not plotted in this figure but included for reference
Input
p at n_sub = 1.5 | 0.38
p at n_sub = 1.8 | 0.3
Source of p | read off the single-pass-escape-probability curve; roughly 1/n_sub^2 (Yablonovitch 1982)
Sheets
nsub_1.5 | the panels as drawn: glass substrate with a microlens film
nsub_1.8 | the same sweep on a high-index substrate, for the companion numbers quoted in the caption
Provenance
Script | sim/design_rule4/dr4e.m (Octave), MODE=dbot, run with UNUM=3000
Source files | kn2_{al,ag}_{15,18}.csv (Koenig ITO) and kn3_{al,ag}_{15,18}_k0.csv (same stack at k_ITO = 0)
Superseded | tco2_*/tco3_* hold the earlier run at n = 1.9 + 0.02i, kept for comparison
Repository | jjoono/OLED-, branch claude/oled-efficiency-paper-ag-955zsk, figures/fig2a_mock/

## nsub_1.5
Panel as drawn: glass substrate with a microlens film, n_sub = 1.5
A' mirror + A' TCO = A' total. eta_ext is a formula driven by p in README!B19
ITO thickness (nm) | A' mirror (Al) | A' TCO (Al) | A' total (Al) | eta_ext (Al) | eta_sub (Al) | A' mirror (Ag) | A' TCO (Ag) | A' total (Ag) | eta_ext (Ag) | eta_sub (Ag)
30 | 0.1341288 | 0.005031568 | 0.1391603 |  | 0.396648 | 0.01815671 | 0.005793305 | 0.02395001 |  | 0.472366
40 | 0.1342462 | 0.006482711 | 0.1407289 |  | 0.3967918 | 0.01822435 | 0.007547927 | 0.02577227 |  | 0.4773367
50 | 0.1347306 | 0.007855433 | 0.142586 |  | 0.3971365 | 0.01836047 | 0.00925007 | 0.02761054 |  | 0.4648879
60 | 0.1355749 | 0.009168607 | 0.1447435 |  | 0.3984079 | 0.01836178 | 0.01075268 | 0.02911446 |  | 0.4681114
70 | 0.1365735 | 0.01042982 | 0.1470033 |  | 0.400069 | 0.0173621 | 0.01164678 | 0.02900888 |  | 0.4389545
80 | 0.1366761 | 0.01161724 | 0.1482933 |  | 0.3973858 | 0.01699068 | 0.01276229 | 0.02975298 |  | 0.4227313
90 | 0.1338392 | 0.01289003 | 0.1467292 |  | 0.386617 | 0.01695121 | 0.0141627 | 0.03111391 |  | 0.4171886
100 | 0.1316347 | 0.01420276 | 0.1458375 |  | 0.3772262 | 0.01705975 | 0.01581391 | 0.03287366 |  | 0.4163619
110 | 0.1309231 | 0.01565723 | 0.1465804 |  | 0.3729155 | 0.0172011 | 0.01765211 | 0.03485321 |  | 0.4170567
120 | 0.1308697 | 0.01726355 | 0.1481332 |  | 0.3711741 | 0.01731184 | 0.01960202 | 0.03691386 |  | 0.4177583
130 | 0.1309099 | 0.01897111 | 0.149881 |  | 0.3703126 | 0.01737026 | 0.02160124 | 0.03897149 |  | 0.4179842
140 | 0.1308071 | 0.020727 | 0.1515341 |  | 0.369636 | 0.0173809 | 0.0236113 | 0.04099221 |  | 0.4178115
150 | 0.1305329 | 0.02249402 | 0.1530269 |  | 0.3690581 | 0.01736055 | 0.02561591 | 0.04297646 |  | 0.417604
160 | 0.1301617 | 0.02425249 | 0.1544142 |  | 0.3687821 | 0.01732972 | 0.02761502 | 0.04494474 |  | 0.4177777
170 | 0.1298067 | 0.02599668 | 0.1558034 |  | 0.3691179 | 0.01730905 | 0.02962009 | 0.04692914 |  | 0.4187639
180 | 0.1295904 | 0.02773076 | 0.1573211 |  | 0.3703869 | 0.01731824 | 0.03165148 | 0.04896973 |  | 0.4209688
190 | 0.1296328 | 0.02946539 | 0.1590982 |  | 0.3728759 | 0.01737584 | 0.03373686 | 0.0511127 |  | 0.4247437
200 | 0.1300445 | 0.03121314 | 0.1612577 |  | 0.3767921 | 0.01749833 | 0.03590742 | 0.05340575 |  | 0.4303349

## nsub_1.8
Companion sweep on a high-index substrate, n_sub = 1.8
A' mirror + A' TCO = A' total. eta_ext is a formula driven by p in README!B20
ITO thickness (nm) | A' mirror (Al) | A' TCO (Al) | A' total (Al) | eta_ext (Al) | eta_sub (Al) | A' mirror (Ag) | A' TCO (Ag) | A' total (Ag) | eta_ext (Ag) | eta_sub (Ag)
30 | 0.1369864 | 0.0077834 | 0.1447698 |  | 0.8456895 | 0.01670899 | 0.008747311 | 0.0254563 |  | 0.9605661
40 | 0.1369797 | 0.01026701 | 0.1472467 |  | 0.8437925 | 0.01669151 | 0.01156206 | 0.02825358 |  | 0.9585343
50 | 0.1370114 | 0.01268049 | 0.1496918 |  | 0.8417933 | 0.01668434 | 0.0143271 | 0.03101144 |  | 0.9564053
60 | 0.1370964 | 0.01501176 | 0.1521082 |  | 0.8396309 | 0.01668855 | 0.01703538 | 0.03372393 |  | 0.9541383
70 | 0.1372355 | 0.01718702 | 0.1544225 |  | 0.8371634 | 0.01670321 | 0.01959882 | 0.03630203 |  | 0.9516564
80 | 0.1373705 | 0.01902069 | 0.1563912 |  | 0.8337066 | 0.01671944 | 0.02179794 | 0.03851738 |  | 0.9479855
90 | 0.1375168 | 0.02069368 | 0.1582105 |  | 0.8229631 | 0.01674011 | 0.02385178 | 0.04059189 |  | 0.9349293
100 | 0.1376322 | 0.02234409 | 0.1599763 |  | 0.8180921 | 0.01674214 | 0.02572579 | 0.04246793 |  | 0.9304924
110 | 0.1376329 | 0.02398282 | 0.1616157 |  | 0.8144475 | 0.01670179 | 0.02738695 | 0.04408874 |  | 0.9257663
120 | 0.137383 | 0.02562382 | 0.1630068 |  | 0.8111801 | 0.01666642 | 0.02901909 | 0.04568551 |  | 0.9184517
130 | 0.1367905 | 0.02730662 | 0.1640971 |  | 0.8083813 | 0.01663229 | 0.03067261 | 0.0473049 |  | 0.9146112
140 | 0.1360329 | 0.02896476 | 0.1649977 |  | 0.8059019 | 0.01659752 | 0.03234245 | 0.04893997 |  | 0.9114631
150 | 0.1352742 | 0.03056162 | 0.1658358 |  | 0.8039314 | 0.01656234 | 0.03401603 | 0.05057837 |  | 0.9090209
160 | 0.1345742 | 0.03210519 | 0.1666794 |  | 0.8023759 | 0.01652847 | 0.0356846 | 0.05221308 |  | 0.9072048
170 | 0.1339568 | 0.03360784 | 0.1675646 |  | 0.8011477 | 0.01649846 | 0.03734684 | 0.05384531 |  | 0.9058407
180 | 0.1334365 | 0.03508238 | 0.1685189 |  | 0.8001917 | 0.01647502 | 0.03900947 | 0.05548449 |  | 0.9048358
190 | 0.1330241 | 0.03654392 | 0.1695681 |  | 0.7994672 | 0.01646043 | 0.04068626 | 0.05714669 |  | 0.9041224
200 | 0.1327268 | 0.03801055 | 0.1707374 |  | 0.7989407 | 0.01645612 | 0.04239589 | 0.058852 |  | 0.9036399