## README
Fig. 2(j) — round-trip loss against the angle in the substrate
Light arriving from the substrate on the OLED stack; 1 - R is what one round trip loses.
Stack
common part | substrate (n = 1.50) / ITO 150 nm / 420 nm of non-absorbing organics (n = 1.8) / reflector. The transparent electrode is fixed, only the reflector changes.
Al | measured n,k (project library), 100 nm
Ag | n,k from the project library (McPeak entry), 100 nm
chirped DBR | an ITO 50 nm cathode on the organics, then ten ZnS/LiF pairs whose thicknesses grow linearly through the stack by a factor 1.42 (ZnS 55 -> 77 nm, LiF 91 -> 127 nm); the three numbers minimise the flux- and spectrum-weighted loss over all substrate angles and the whole emission band. Layer list on sheet "DBR layers".
plain DBR | the same ten pairs as a uniform quarter-wave stack at 550 nm (ZnS 58.2 nm / LiF 97.6 nm). Dashed in (j); comparison only.
ITO | n = 1.8636 + 0.0032285i at 550 nm — Koenig et al., ACS Nano 8, 6182 (2014), full dispersion (refractiveindex.info)
Quantities
1 - R | the round-trip loss: absorbed plus, for the dielectric mirror, transmitted out of the back
absorbed / transmitted | the two parts of 1 - R. T is zero for the metals; for the DBR it is non-zero only inside the escape cone to air, theta < asin(1/n_sub) = 41.8 deg, since beyond it the light is trapped by total internal reflection at the back surface.
spectrum averaging | every curve is averaged over the green emission spectrum (430-700 nm, 1 nm steps)
weight | cos(theta) sin(theta), the ergodic weight an angularly randomising outcoupling structure enforces, normalised to its maximum; drawn as the shaded area in (j)
Sheets
j curves | the panel: angle in the substrate, the four 1 - R curves, the DBR split, the weight
DBR layers | layer-by-layer thicknesses of the chirped and the plain stacks
summary | the flux- and spectrum-weighted numbers quoted in the text
Provenance | figures/fig2_full/export_j.py on sim/design_rule4/fig2d.py (dispersive transfer matrix); repository jjoono/OLED-, branch claude/oled-efficiency-paper-ag-955zsk

## j curves
angle in substrate (deg) | Al: 1-R (%) | Ag: 1-R (%) | ITO+chirped DBR: 1-R (%) | ITO+chirped DBR: absorbed (%) | ITO+chirped DBR: transmitted (%) | ITO+plain DBR: 1-R (%) | ITO+plain DBR: absorbed (%) | ITO+plain DBR: transmitted (%) | cos.sin weight (norm.)
0 | 14.40953 | 3.746202 | 6.033403 | 2.942551 | 3.090852 | 3.597942 | 3.134865 | 0.4630767 | 0
0.5022346 | 14.40965 | 3.746168 | 6.030746 | 2.94238 | 3.088366 | 3.598177 | 3.134672 | 0.4635056 | 0.01753083
1.004469 | 14.41001 | 3.746068 | 6.022793 | 2.941866 | 3.080927 | 3.598886 | 3.13409 | 0.4647952 | 0.03505627
1.506704 | 14.41062 | 3.745906 | 6.009597 | 2.941008 | 3.068589 | 3.600074 | 3.13312 | 0.4669541 | 0.05257094
2.008939 | 14.41149 | 3.745684 | 5.991246 | 2.939802 | 3.051444 | 3.601754 | 3.131756 | 0.469997 | 0.07006945
2.511173 | 14.41264 | 3.74541 | 5.967864 | 2.938247 | 3.029617 | 3.603941 | 3.129997 | 0.4739438 | 0.08754643
3.013408 | 14.41409 | 3.745092 | 5.939606 | 2.936336 | 3.00327 | 3.606656 | 3.127836 | 0.47882 | 0.1049965
3.515642 | 14.41586 | 3.744741 | 5.906663 | 2.934066 | 2.972597 | 3.609924 | 3.125268 | 0.4846564 | 0.1224143
4.017877 | 14.41799 | 3.744367 | 5.869254 | 2.93143 | 2.937824 | 3.613774 | 3.122285 | 0.491489 | 0.1397945
4.520112 | 14.42051 | 3.743985 | 5.827629 | 2.928422 | 2.899207 | 3.61824 | 3.11888 | 0.4993593 | 0.1571317
5.022346 | 14.42347 | 3.74361 | 5.782064 | 2.925036 | 2.857028 | 3.623359 | 3.115045 | 0.5083144 | 0.1744206
5.524581 | 14.42689 | 3.743261 | 5.732862 | 2.921266 | 2.811596 | 3.629177 | 3.11077 | 0.5184073 | 0.1916559
6.026816 | 14.43084 | 3.742955 | 5.680344 | 2.917105 | 2.763239 | 3.635744 | 3.106045 | 0.5296984 | 0.2088323
6.52905 | 14.43536 | 3.742714 | 5.624851 | 2.912547 | 2.712304 | 3.643118 | 3.100862 | 0.5422558 | 0.2259446
7.031285 | 14.44051 | 3.742561 | 5.566739 | 2.907589 | 2.65915 | 3.651367 | 3.09521 | 0.5561576 | 0.2429873
7.53352 | 14.44635 | 3.742521 | 5.506369 | 2.902225 | 2.604144 | 3.660573 | 3.08908 | 0.5714935 | 0.2599555
8.035754 | 14.45295 | 3.742619 | 5.44411 | 2.896454 | 2.547656 | 3.67083 | 3.082463 | 0.5883673 | 0.2768437
8.537989 | 14.46036 | 3.742883 | 5.380328 | 2.890276 | 2.490052 | 3.682251 | 3.075352 | 0.6068991 | 0.2936468
9.040223 | 14.46865 | 3.743343 | 5.315381 | 2.883692 | 2.431689 | 3.694966 | 3.067738 | 0.6272277 | 0.3103597
9.542458 | 14.4779 | 3.74403 | 5.249616 | 2.876707 | 2.372909 | 3.70913 | 3.059618 | 0.6495118 | 0.3269772
10.04469 | 14.48818 | 3.744975 | 5.18336 | 2.869329 | 2.31403 | 3.724918 | 3.050988 | 0.6739297 | 0.3434942
10.54693 | 14.49956 | 3.746213 | 5.116916 | 2.861569 | 2.255347 | 3.742524 | 3.041846 | 0.7006778 | 0.3599056
11.04916 | 14.51212 | 3.747778 | 5.050561 | 2.853441 | 2.19712 | 3.762161 | 3.032194 | 0.7299671 | 0.3762064
11.5514 | 14.52593 | 3.749707 | 4.984541 | 2.844966 | 2.139575 | 3.784058 | 3.022037 | 0.7620211 | 0.3923916
12.05363 | 14.54108 | 3.752036 | 4.919066 | 2.836167 | 2.0829 | 3.808458 | 3.011384 | 0.7970739 | 0.4084562
12.55587 | 14.55762 | 3.754803 | 4.854317 | 2.827072 | 2.027245 | 3.835618 | 3.000246 | 0.8353713 | 0.4243953
13.0581 | 14.57565 | 3.758047 | 4.79044 | 2.817717 | 1.972723 | 3.865815 | 2.988643 | 0.8771723 | 0.4402039
13.56034 | 14.59523 | 3.761805 | 4.72755 | 2.808139 | 1.919411 | 3.899346 | 2.976595 | 0.9227508 | 0.4558773
14.06257 | 14.61643 | 3.766117 | 4.665734 | 2.798384 | 1.86735 | 3.936529 | 2.964132 | 0.9723969 | 0.4714105
14.5648 | 14.63931 | 3.771021 | 4.605056 | 2.788503 | 1.816553 | 3.977703 | 2.951287 | 1.026417 | 0.4867989
15.06704 | 14.66395 | 3.776558 | 4.545554 | 2.77855 | 1.767004 | 4.023232 | 2.938099 | 1.085133 | 0.5020376
15.56927 | 14.6904 | 3.782763 | 4.487249 | 2.768588 | 1.718661 | 4.073503 | 2.924616 | 1.148887 | 0.517122
16.07151 | 14.71871 | 3.789676 | 4.430143 | 2.758682 | 1.671461 | 4.128941 | 2.91089 | 1.218051 | 0.5320475
16.57374 | 14.74892 | 3.797332 | 4.374224 | 2.748905 | 1.62532 | 4.190039 | 2.896982 | 1.293057 | 0.5468095
17.07598 | 14.78108 | 3.805767 | 4.319472 | 2.739331 | 1.580141 | 4.257407 | 2.882958 | 1.374449 | 0.5614035
17.57821 | 14.81521 | 3.815014 | 4.265862 | 2.730042 | 1.53582 | 4.331829 | 2.868891 | 1.462939 | 0.5758249
18.08045 | 14.85133 | 3.825103 | 4.213385 | 2.721121 | 1.492264 | 4.414263 | 2.854857 | 1.559406 | 0.5900693
18.58268 | 14.88947 | 3.836065 | 4.162061 | 2.712655 | 1.449406 | 4.505753 | 2.840939 | 1.664814 | 0.6041324
19.08492 | 14.9296 | 3.847926 | 4.111961 | 2.704734 | 1.407228 | 4.607292 | 2.827223 | 1.780069 | 0.6180098
19.58715 | 14.97173 | 3.860709 | 4.063217 | 2.697448 | 1.365769 | 4.719711 | 2.8138 | 1.905911 | 0.6316972
20.08939 | 15.01581 | 3.874435 | 4.01604 | 2.690891 | 1.325149 | 4.843691 | 2.800765 | 2.042926 | 0.6451905
20.59162 | 15.06183 | 3.88912 | 3.970732 | 2.685156 | 1.285576 | 4.979916 | 2.78822 | 2.191696 | 0.6584856
21.09385 | 15.10971 | 3.904777 | 3.927669 | 2.680337 | 1.247332 | 5.129324 | 2.776267 | 2.353057 | 0.6715782
21.59609 | 15.15938 | 3.921414 | 3.887265 | 2.676527 | 1.210737 | 5.293282 | 2.765011 | 2.528271 | 0.6844645
22.09832 | 15.21077 | 3.939035 | 3.849929 | 2.673818 | 1.176111 | 5.473506 | 2.75455 | 2.718955 | 0.6971403
22.60056 | 15.26376 | 3.957638 | 3.816062 | 2.672299 | 1.143763 | 5.671717 | 2.744982 | 2.926735 | 0.709602
23.10279 | 15.31822 | 3.977216 | 3.786065 | 2.672056 | 1.114009 | 5.889263 | 2.736399 | 3.152864 | 0.7218455
23.60503 | 15.37403 | 3.997757 | 3.760349 | 2.673169 | 1.08718 | 6.126955 | 2.728893 | 3.398062 | 0.7338672
24.10726 | 15.43101 | 4.019241 | 3.739347 | 2.675711 | 1.063636 | 6.385321 | 2.722555 | 3.662766 | 0.7456633
24.6095 | 15.48899 | 4.041645 | 3.723511 | 2.679752 | 1.043759 | 6.665305 | 2.717471 | 3.947834 | 0.7572303
25.11173 | 15.54776 | 4.064937 | 3.713309 | 2.685351 | 1.027957 | 6.968973 | 2.713718 | 4.255255 | 0.7685645
25.61397 | 15.6071 | 4.089078 | 3.709221 | 2.692563 | 1.016658 | 7.299385 | 2.71136 | 4.588024 | 0.7796626
26.1162 | 15.66677 | 4.114022 | 3.71175 | 2.701434 | 1.010316 | 7.65977 | 2.710446 | 4.949324 | 0.790521
26.61844 | 15.72651 | 4.139717 | 3.721428 | 2.712002 | 1.009426 | 8.053197 | 2.711012 | 5.342185 | 0.8011364
27.12067 | 15.78603 | 4.166101 | 3.738824 | 2.724299 | 1.014525 | 8.482953 | 2.713081 | 5.769873 | 0.8115057
27.62291 | 15.84502 | 4.193107 | 3.764556 | 2.738345 | 1.026211 | 8.952881 | 2.716664 | 6.236217 | 0.8216255
28.12514 | 15.90317 | 4.220659 | 3.799315 | 2.754149 | 1.045166 | 9.467622 | 2.72176 | 6.745862 | 0.8314928
28.62737 | 15.96012 | 4.24867 | 3.843873 | 2.771708 | 1.072165 | 10.03288 | 2.728349 | 7.304534 | 0.8411046
29.12961 | 16.01553 | 4.27705 | 3.899097 | 2.791009 | 1.108088 | 10.65523 | 2.736398 | 7.918832 | 0.8504578
29.63184 | 16.06901 | 4.305696 | 3.965945 | 2.812029 | 1.153915 | 11.34186 | 2.745852 | 8.596012 | 0.8595497
30.13408 | 16.12017 | 4.334499 | 4.045458 | 2.834736 | 1.210722 | 12.10066 | 2.75664 | 9.344025 | 0.8683774
30.63631 | 16.1686 | 4.36334 | 4.138747 | 2.859087 | 1.279659 | 12.94003 | 2.768668 | 10.17136 | 0.8769382
31.13855 | 16.21388 | 4.392094 | 4.24698 | 2.88503 | 1.36195 | 13.86798 | 2.781824 | 11.08616 | 0.8852295
31.64078 | 16.25559 | 4.420625 | 4.371381 | 2.912501 | 1.45888 | 14.88954 | 2.795977 | 12.09357 | 0.8932488
32.14302 | 16.29328 | 4.44879 | 4.513243 | 2.94143 | 1.571813 | 16.00388 | 2.810998 | 13.19288 | 0.9009935
32.64525 | 16.32654 | 4.476437 | 4.673953 | 2.971749 | 1.702204 | 17.20427 | 2.826773 | 14.3775 | 0.9084613
33.14749 | 16.35491 | 4.503408 | 4.854992 | 3.003389 | 1.851603 | 18.48063 | 2.843198 | 15.63743 | 0.9156499
33.64972 | 16.37797 | 4.529536 | 5.057904 | 3.036278 | 2.021626 | 19.82188 | 2.860177 | 16.9617 | 0.9225571
34.15196 | 16.39531 | 4.554648 | 5.284278 | 3.070343 | 2.213935 | 21.21694 | 2.877618 | 18.33933 | 0.9291807
34.65419 | 16.40655 | 4.578565 | 5.535723 | 3.105502 | 2.43022 | 22.65784 | 2.895435 | 19.7624 | 0.9355188
35.15642 | 16.4113 | 4.601104 | 5.813778 | 3.141669 | 2.672109 | 24.14431 | 2.913529 | 21.23078 | 0.9415693
35.65866 | 16.40924 | 4.622078 | 6.119762 | 3.178749 | 2.941013 | 25.68562 | 2.931759 | 22.75386 | 0.9473305
36.16089 | 16.40009 | 4.641298 | 6.454498 | 3.216637 | 3.23786 | 27.29816 | 2.949928 | 24.34823 | 0.9528005
36.66313 | 16.38363 | 4.658577 | 6.817886 | 3.255216 | 3.562669 | 29.00013 | 2.967789 | 26.03234 | 0.9579777
37.16536 | 16.3597 | 4.673729 | 7.208287 | 3.294355 | 3.913932 | 30.80396 | 2.985097 | 27.81886 | 0.9628605
37.6676 | 16.32823 | 4.686573 | 7.621631 | 3.333915 | 4.287716 | 32.70789 | 3.001693 | 29.70619 | 0.9674473
38.16983 | 16.28922 | 4.696937 | 8.050096 | 3.373767 | 4.676329 | 34.68255 | 3.017638 | 31.66491 | 0.9717368
38.67207 | 16.2428 | 4.704652 | 8.480148 | 3.413833 | 5.066315 | 36.65551 | 3.033472 | 33.62204 | 0.9757276
39.1743 | 16.18921 | 4.709557 | 8.889443 | 3.454179 | 5.435264 | 38.49593 | 3.050571 | 35.44536 | 0.9794186
39.67654 | 16.1288 | 4.711476 | 9.241376 | 3.495178 | 5.746198 | 39.9891 | 3.071866 | 36.91723 | 0.9828086
40.17877 | 16.06206 | 4.710189 | 9.473626 | 3.537822 | 5.935805 | 40.80024 | 3.103362 | 37.69687 | 0.9858965
40.68101 | 15.9896 | 4.705315 | 9.468877 | 3.584414 | 5.884463 | 40.36905 | 3.15798 | 37.21107 | 0.9886814
41.18324 | 15.91217 | 4.695902 | 8.95439 | 3.640797 | 5.313593 | 37.41234 | 3.270375 | 34.14197 | 0.9911624
41.68547 | 15.83066 | 4.677568 | 6.766825 | 3.732465 | 3.03436 | 25.20351 | 3.630817 | 21.57269 | 0.9933388
42.18771 | 15.74595 | 4.652556 | 3.853857 | 3.853857 | 0 | 4.216419 | 4.216419 | 0 | 0.99521
42.68994 | 15.65958 | 4.635776 | 3.901183 | 3.901183 | 0 | 4.215258 | 4.215258 | 0 | 0.9967752
43.19218 | 15.57225 | 4.693238 | 3.954926 | 3.954926 | 0 | 4.238396 | 4.238396 | 0 | 0.9980341
43.69441 | 15.48539 | 5.086818 | 4.012916 | 4.012916 | 0 | 4.27589 | 4.27589 | 0 | 0.9989863
44.19665 | 15.40033 | 4.923663 | 4.073992 | 4.073992 | 0 | 4.306102 | 4.306102 | 0 | 0.9996315
44.69888 | 15.31838 | 4.616409 | 4.137725 | 4.137725 | 0 | 4.319446 | 4.319446 | 0 | 0.9999694
45.20112 | 15.24086 | 4.572832 | 4.202374 | 4.202374 | 0 | 4.312006 | 4.312006 | 0 | 1
45.70335 | 15.16902 | 4.544726 | 4.265098 | 4.265098 | 0 | 4.290255 | 4.290255 | 0 | 0.9997233
46.20559 | 15.10407 | 4.520353 | 4.322422 | 4.322422 | 0 | 4.269152 | 4.269152 | 0 | 0.9991393
46.70782 | 15.04711 | 4.498153 | 4.371658 | 4.371658 | 0 | 4.253709 | 4.253709 | 0 | 0.9982482
47.21006 | 14.99912 | 4.47793 | 4.412352 | 4.412352 | 0 | 4.249081 | 4.249081 | 0 | 0.9970503
47.71229 | 14.96097 | 4.459852 | 4.446823 | 4.446823 | 0 | 4.25665 | 4.25665 | 0 | 0.995546
48.21453 | 14.93335 | 4.444204 | 4.478951 | 4.478951 | 0 | 4.274947 | 4.274947 | 0 | 0.9937358
48.71676 | 14.91682 | 4.431292 | 4.511639 | 4.511639 | 0 | 4.301098 | 4.301098 | 0 | 0.9916201
49.21899 | 14.91177 | 4.42141 | 4.544339 | 4.544339 | 0 | 4.329837 | 4.329837 | 0 | 0.9891996
49.72123 | 14.91846 | 4.414816 | 4.572288 | 4.572288 | 0 | 4.358532 | 4.358532 | 0 | 0.9864752
50.22346 | 14.93694 | 4.411723 | 4.588506 | 4.588506 | 0 | 4.381398 | 4.381398 | 0 | 0.9834475
50.7257 | 14.96717 | 4.412295 | 4.58785 | 4.58785 | 0 | 4.396059 | 4.396059 | 0 | 0.9801176
51.22793 | 15.00891 | 4.416643 | 4.570739 | 4.570739 | 0 | 4.404358 | 4.404358 | 0 | 0.9764865
51.73017 | 15.06184 | 4.42483 | 4.543741 | 4.543741 | 0 | 4.405257 | 4.405257 | 0 | 0.9725553
52.2324 | 15.12548 | 4.436866 | 4.516653 | 4.516653 | 0 | 4.40816 | 4.40816 | 0 | 0.9683251
52.73464 | 15.19923 | 4.452719 | 4.498526 | 4.498526 | 0 | 4.41182 | 4.41182 | 0 | 0.9637974
53.23687 | 15.28242 | 4.472311 | 4.495023 | 4.495023 | 0 | 4.426583 | 4.426583 | 0 | 0.9589734
53.73911 | 15.37424 | 4.495527 | 4.50774 | 4.50774 | 0 | 4.44977 | 4.44977 | 0 | 0.9538547
54.24134 | 15.47384 | 4.522218 | 4.534887 | 4.534887 | 0 | 4.48523 | 4.48523 | 0 | 0.9484429
54.74358 | 15.58025 | 4.552198 | 4.572506 | 4.572506 | 0 | 4.530153 | 4.530153 | 0 | 0.9427396
55.24581 | 15.69246 | 4.585257 | 4.615709 | 4.615709 | 0 | 4.581261 | 4.581261 | 0 | 0.9367465
55.74804 | 15.80939 | 4.621156 | 4.659739 | 4.659739 | 0 | 4.635536 | 4.635536 | 0 | 0.9304655
56.25028 | 15.92993 | 4.65963 | 4.700903 | 4.700903 | 0 | 4.686815 | 4.686815 | 0 | 0.9238986
56.75251 | 16.0529 | 4.700396 | 4.737297 | 4.737297 | 0 | 4.733044 | 4.733044 | 0 | 0.9170477
57.25475 | 16.17711 | 4.743148 | 4.769171 | 4.769171 | 0 | 4.77225 | 4.77225 | 0 | 0.9099149
57.75698 | 16.30137 | 4.787563 | 4.798739 | 4.798739 | 0 | 4.801778 | 4.801778 | 0 | 0.9025026
58.25922 | 16.42445 | 4.8333 | 4.829471 | 4.829471 | 0 | 4.834721 | 4.834721 | 0 | 0.8948128
58.76145 | 16.54514 | 4.880002 | 4.8651 | 4.8651 | 0 | 4.858864 | 4.858864 | 0 | 0.886848
59.26369 | 16.66224 | 4.927299 | 4.908669 | 4.908669 | 0 | 4.902756 | 4.902756 | 0 | 0.8786107
59.76592 | 16.77458 | 4.974805 | 4.961821 | 4.961821 | 0 | 4.945015 | 4.945015 | 0 | 0.8701033
60.26816 | 16.88102 | 5.022121 | 5.024441 | 5.024441 | 0 | 5.005869 | 5.005869 | 0 | 0.8613285
60.77039 | 16.98049 | 5.068839 | 5.094669 | 5.094669 | 0 | 5.082333 | 5.082333 | 0 | 0.852289
61.27263 | 17.07197 | 5.11454 | 5.169289 | 5.169289 | 0 | 5.155767 | 5.155767 | 0 | 0.8429876
61.77486 | 17.15453 | 5.158802 | 5.24439 | 5.24439 | 0 | 5.248849 | 5.248849 | 0 | 0.8334271
62.27709 | 17.22735 | 5.201199 | 5.31611 | 5.31611 | 0 | 5.341399 | 5.341399 | 0 | 0.8236104
62.77933 | 17.28972 | 5.241314 | 5.381366 | 5.381366 | 0 | 5.415849 | 5.415849 | 0 | 0.8135406
63.28156 | 17.34107 | 5.278742 | 5.438493 | 5.438493 | 0 | 5.491813 | 5.491813 | 0 | 0.8032208
63.7838 | 17.38096 | 5.313099 | 5.487691 | 5.487691 | 0 | 5.562108 | 5.562108 | 0 | 0.7926541
64.28603 | 17.40915 | 5.34404 | 5.531079 | 5.531079 | 0 | 5.607621 | 5.607621 | 0 | 0.7818438
64.78827 | 17.42552 | 5.37126 | 5.572102 | 5.572102 | 0 | 5.638337 | 5.638337 | 0 | 0.7707932
65.2905 | 17.43013 | 5.394513 | 5.61441 | 5.61441 | 0 | 5.670864 | 5.670864 | 0 | 0.7595057
65.79274 | 17.42317 | 5.413618 | 5.660801 | 5.660801 | 0 | 5.705995 | 5.705995 | 0 | 0.7479848
66.29497 | 17.40493 | 5.428465 | 5.712599 | 5.712599 | 0 | 5.740089 | 5.740089 | 0 | 0.736234
66.79721 | 17.37575 | 5.439013 | 5.769335 | 5.769335 | 0 | 5.775669 | 5.775669 | 0 | 0.7242569
67.29944 | 17.33598 | 5.445291 | 5.82862 | 5.82862 | 0 | 5.819275 | 5.819275 | 0 | 0.7120573
67.80168 | 17.28589 | 5.447377 | 5.886366 | 5.886366 | 0 | 5.873396 | 5.873396 | 0 | 0.6996388
68.30391 | 17.22562 | 5.445387 | 5.937535 | 5.937535 | 0 | 5.936113 | 5.936113 | 0 | 0.6870053
68.80615 | 17.15511 | 5.439444 | 5.977346 | 5.977346 | 0 | 6.002933 | 6.002933 | 0 | 0.6741606
69.30838 | 17.07404 | 5.42965 | 6.00236 | 6.00236 | 0 | 6.068019 | 6.068019 | 0 | 0.6611087
69.81061 | 16.98183 | 5.416053 | 6.011176 | 6.011176 | 0 | 6.125373 | 6.125373 | 0 | 0.6478537
70.31285 | 16.87759 | 5.398621 | 6.004545 | 6.004545 | 0 | 6.169574 | 6.169574 | 0 | 0.6343995
70.81508 | 16.76022 | 5.377207 | 5.985043 | 5.985043 | 0 | 6.197229 | 6.197229 | 0 | 0.6207504
71.31732 | 16.62841 | 5.351541 | 5.956699 | 5.956699 | 0 | 6.206846 | 6.206846 | 0 | 0.6069104
71.81955 | 16.48079 | 5.321216 | 5.924521 | 5.924521 | 0 | 6.199802 | 6.199802 | 0 | 0.592884
72.32179 | 16.31602 | 5.285698 | 5.893742 | 5.893742 | 0 | 6.180635 | 6.180635 | 0 | 0.5786753
72.82402 | 16.13296 | 5.244344 | 5.868891 | 5.868891 | 0 | 6.155213 | 6.155213 | 0 | 0.5642888
73.32626 | 15.93078 | 5.196445 | 5.852975 | 5.852975 | 0 | 6.129084 | 6.129084 | 0 | 0.5497289
73.82849 | 15.70913 | 5.141266 | 5.847306 | 5.847306 | 0 | 6.106643 | 6.106643 | 0 | 0.535
74.33073 | 15.46822 | 5.078114 | 5.851559 | 5.851559 | 0 | 6.090995 | 6.090995 | 0 | 0.5201067
74.83296 | 15.20886 | 5.006398 | 5.863457 | 5.863457 | 0 | 6.084356 | 6.084356 | 0 | 0.5050535
75.3352 | 14.9325 | 4.925693 | 5.879208 | 5.879208 | 0 | 6.087041 | 6.087041 | 0 | 0.4898451
75.83743 | 14.64115 | 4.835793 | 5.894548 | 5.894548 | 0 | 6.096825 | 6.096825 | 0 | 0.4744862
76.33966 | 14.33728 | 4.736753 | 5.904972 | 5.904972 | 0 | 6.109213 | 6.109213 | 0 | 0.4589814
76.8419 | 14.02369 | 4.628905 | 5.90604 | 5.90604 | 0 | 6.118397 | 6.118397 | 0 | 0.4433356
77.34413 | 13.70328 | 4.512851 | 5.894192 | 5.894192 | 0 | 6.118754 | 6.118754 | 0 | 0.4275535
77.84637 | 13.37892 | 4.389437 | 5.866928 | 5.866928 | 0 | 6.104956 | 6.104956 | 0 | 0.41164
78.3486 | 13.05325 | 4.259699 | 5.823444 | 5.823444 | 0 | 6.072859 | 6.072859 | 0 | 0.3956
78.85084 | 12.72855 | 4.124803 | 5.764956 | 5.764956 | 0 | 6.020665 | 6.020665 | 0 | 0.3794384
79.35307 | 12.40659 | 3.985972 | 5.693455 | 5.693455 | 0 | 5.948589 | 5.948589 | 0 | 0.3631602
79.85531 | 12.08857 | 3.844416 | 5.611458 | 5.611458 | 0 | 5.858738 | 5.858738 | 0 | 0.3467704
80.35754 | 11.77505 | 3.701272 | 5.52185 | 5.52185 | 0 | 5.754751 | 5.754751 | 0 | 0.3302741
80.85978 | 11.46597 | 3.557549 | 5.427842 | 5.427842 | 0 | 5.641327 | 5.641327 | 0 | 0.3136762
81.36201 | 11.16059 | 3.414094 | 5.333301 | 5.333301 | 0 | 5.524676 | 5.524676 | 0 | 0.2969819
81.86425 | 10.85755 | 3.27157 | 5.23844 | 5.23844 | 0 | 5.399362 | 5.399362 | 0 | 0.2801963
82.36648 | 10.55484 | 3.130445 | 5.141696 | 5.141696 | 0 | 5.267855 | 5.267855 | 0 | 0.2633246
82.86872 | 10.24983 | 2.990988 | 5.053273 | 5.053273 | 0 | 5.14593 | 5.14593 | 0 | 0.246372
83.37095 | 9.939249 | 2.853276 | 4.958968 | 4.958968 | 0 | 5.019326 | 5.019326 | 0 | 0.2293437
83.87318 | 9.619137 | 2.7172 | 4.871411 | 4.871411 | 0 | 4.876135 | 4.876135 | 0 | 0.2122448
84.37542 | 9.284777 | 2.582467 | 4.777488 | 4.777488 | 0 | 4.779925 | 4.779925 | 0 | 0.1950808
84.87765 | 8.930532 | 2.448602 | 4.692391 | 4.692391 | 0 | 4.603584 | 4.603584 | 0 | 0.1778568
85.37989 | 8.549599 | 2.314931 | 4.575913 | 4.575913 | 0 | 4.484199 | 4.484199 | 0 | 0.1605781
85.88212 | 8.133597 | 2.180534 | 4.499477 | 4.499477 | 0 | 4.415081 | 4.415081 | 0 | 0.1432501
86.38436 | 7.671905 | 2.044166 | 4.357338 | 4.357338 | 0 | 4.105715 | 4.105715 | 0 | 0.125878
86.88659 | 7.150568 | 1.904068 | 4.179077 | 4.179077 | 0 | 3.952389 | 3.952389 | 0 | 0.1084673
87.38883 | 6.550445 | 1.757602 | 4.074264 | 4.074264 | 0 | 3.957847 | 3.957847 | 0 | 0.09102323
87.89106 | 5.843948 | 1.600422 | 3.962564 | 3.962564 | 0 | 3.695347 | 3.695347 | 0 | 0.07355118
88.3933 | 4.988938 | 1.424403 | 3.656058 | 3.656058 | 0 | 3.285296 | 3.285296 | 0 | 0.05605653
88.89553 | 3.916499 | 1.211498 | 3.029256 | 3.029256 | 0 | 2.736706 | 2.736706 | 0 | 0.03854465
89.39777 | 2.503945 | 0.9096649 | 2.062062 | 2.062062 | 0 | 2.02044 | 2.02044 | 0 | 0.02102092
89.9 | 0.5068784 | 0.2711807 | 0.4703989 | 0.4703989 | 0 | 0.5759653 | 0.5759653 | 0 | 0.003490737

## DBR layers
layer (from the substrate outward) | material | chirped stack (nm) | plain quarter-wave stack (nm)
1 | ITO (anode) | 150 | 150
2 | organics (n = 1.8, non-absorbing) | 420 | 420
3 | ITO (cathode) | 50 | 50
4 | ZnS | 55 | 58.15198
5 | LiF | 91 | 97.62463
6 | ZnS | 57.44444 | 58.15198
7 | LiF | 95.04444 | 97.62463
8 | ZnS | 59.88889 | 58.15198
9 | LiF | 99.08889 | 97.62463
10 | ZnS | 62.33333 | 58.15198
11 | LiF | 103.1333 | 97.62463
12 | ZnS | 64.77778 | 58.15198
13 | LiF | 107.1778 | 97.62463
14 | ZnS | 67.22222 | 58.15198
15 | LiF | 111.2222 | 97.62463
16 | ZnS | 69.66667 | 58.15198
17 | LiF | 115.2667 | 97.62463
18 | ZnS | 72.11111 | 58.15198
19 | LiF | 119.3111 | 97.62463
20 | ZnS | 74.55556 | 58.15198
21 | LiF | 123.3556 | 97.62463
22 | ZnS | 77 | 58.15198
23 | LiF | 127.4 | 97.62463
beyond the last LiF: air. Both stacks sit on the same substrate / ITO 150 nm / organics 420 nm / ITO 50 nm.

## summary
Flux- and spectrum-weighted round-trip loss
angles weighted cos.sin over 0-90 deg, wavelengths by the emission spectrum over 430-700 nm
reflector | absorbed (%) | transmitted (%) | total 1 − R (%) | substrate / emitter
Al | 15.57441 | 5.841089e-06 | 15.57441 | n_sub 1.50, green emitter
Ag | 4.49471 | 0.01018502 | 4.504895 | n_sub 1.50, green emitter
ITO 50 nm + chirped DBR | 4.079297 | 1.032823 | 5.11212 | n_sub 1.50, green emitter
ITO 50 nm + plain quarter-wave DBR | 4.071613 | 5.402675 | 9.474288 | n_sub 1.50, green emitter
Al | 17.67462 | 3.742547e-06 | 17.67463 | n_sub 1.80, orange emitter
Ag | 5.244946 | 0.005751456 | 5.250697 | n_sub 1.80, orange emitter
ITO 50 nm + chirped DBR | 5.267553 | 1.511115 | 6.778668 | n_sub 1.80, orange emitter
ITO 50 nm + plain quarter-wave DBR | 5.128301 | 8.519701 | 13.648 | n_sub 1.80, orange emitter