## DBR_FWHM10
beta | eta_beta | eta_total | mat | N | lam_b
10 | 0.09699422 | 0.3306042 | TiO2/SiO2 | 10 | 630
15 | 0.1871442 | 0.3306042 | TiO2/SiO2 | 10 | 630
20 | 0.2767835 | 0.3990992 | TiO2/SiO2 | 10 | 635
25 | 0.3451926 | 0.4411137 | TiO2/SiO2 | 9 | 640
30 | 0.4011569 | 0.4694814 | TiO2/SiO2 | 9 | 645

## DBR_FWHM20
beta | eta_beta | eta_total | mat | N | lam_b
10 | 0.07387556 | 0.3677872 | TiO2/SiO2 | 9 | 635
15 | 0.148354 | 0.3677872 | TiO2/SiO2 | 9 | 635
20 | 0.2293166 | 0.4172778 | TiO2/SiO2 | 9 | 640
25 | 0.3042343 | 0.4497562 | Ta2O5/SiO2 | 16 | 620
30 | 0.3795828 | 0.4734609 | Ta2O5/SiO2 | 16 | 625

## DBR_FWHM30
beta | eta_beta | eta_total | mat | N | lam_b
10 | 0.06275147 | 0.3443361 | TiO2/SiO2 | 13 | 635
15 | 0.1261315 | 0.3902571 | TiO2/SiO2 | 14 | 640
20 | 0.2038667 | 0.4412516 | Ta2O5/SiO2 | 16 | 620
25 | 0.2787393 | 0.463984 | Ta2O5/SiO2 | 16 | 625
30 | 0.353192 | 0.4838391 | Ta2O5/SiO2 | 16 | 630

## DBR_FWHM50
beta | eta_beta | eta_total | mat | N | lam_b
10 | 0.05118294 | 0.3834749 | TiO2/SiO2 | 15 | 645
15 | 0.104128 | 0.4467354 | Ta2O5/SiO2 | 16 | 625
20 | 0.1703608 | 0.4631972 | Ta2O5/SiO2 | 16 | 630
25 | 0.2352053 | 0.4786003 | Ta2O5/SiO2 | 16 | 635
30 | 0.3043381 | 0.4926217 | Ta2O5/SiO2 | 16 | 640

## references_FWHM30
beta | ideal | strong_cavity | scatterer_only | weak_planar
10 | 0.1973148 | 0.03074627 | 0.01951055 | 0.006080472
15 | 0.3154435 | 0.06699651 | 0.04258417 | 0.01345656
20 | 0.4022025 | 0.1149694 | 0.0741842 | 0.02387016
25 | 0.4580886 | 0.1655265 | 0.1105635 | 0.0362747
30 | 0.5002123 | 0.2201207 | 0.1572904 | 0.05278579

## gain
fwhm | a_sc | beta10 | beta15 | beta20 | beta25 | beta30
10 | 0 | 2.468656 | 2.167182 | 1.883518 | 1.68227 | 1.545682
10 | 0.01 | 1.904483 | 1.71357 | 1.532193 | 1.417235 | 1.34069
10 | 0.02 | 1.558607 | 1.444701 | 1.306829 | 1.233567 | 1.190431
20 | 0 | 2.114602 | 1.941635 | 1.753124 | 1.634515 | 1.568837
20 | 0.01 | 1.682831 | 1.569977 | 1.455177 | 1.393259 | 1.36561
20 | 0.02 | 1.418222 | 1.346715 | 1.26428 | 1.231308 | 1.223289
30 | 0 | 2.040945 | 1.882658 | 1.773227 | 1.683956 | 1.604538
30 | 0.01 | 1.649289 | 1.584442 | 1.513527 | 1.452844 | 1.408462
30 | 0.02 | 1.431535 | 1.378411 | 1.333121 | 1.292709 | 1.268768
50 | 0 | 2.099348 | 1.968566 | 1.875277 | 1.780353 | 1.691014
50 | 0.01 | 1.752795 | 1.695198 | 1.627456 | 1.566766 | 1.508579
50 | 0.02 | 1.548508 | 1.501886 | 1.455487 | 1.410574 | 1.372095