## README
Layer-resolved round-trip loss from the net Poynting flux (transfer matrix, s and p averaged).
Light incident from the substrate on ITO d_ITO / organics 420 nm (n = 1.8, non-absorbing) / reflector 100 nm / air.
Optical constants: ITO Koenig et al. 2014, Ag McPeak et al., Al library (JO); 400-700 nm, 5 nm steps.
Weights: Ir(ppy)2acac spectrum (photon number) x Lambertian cos.sin over substrate angles 0-90 deg.
A_layer = S_z entering the layer - S_z leaving it; A' = 1 - R; closure column = 1 - R - T - sum(A_layer) (should be 0).
Sheets: one per (n_sub, reflector), columns in % for plotting as a stacked area vs ITO thickness.
Source: sim/poynting/layer_loss.py

## nsub1.5_Al
d_ITO (nm) | ITO (%) | organics (%) | Al (%) | A' total (%) | T (%) | closure
30 | 0.5787 | 0 | 13.5594 | 14.1381 | 0 | 1.110223e-16
40 | 0.7496 | 0 | 13.5505 | 14.3002 | 0 | 2.498002e-16
50 | 0.9108 | 0 | 13.5197 | 14.4305 | 0 | 1.110223e-16
60 | 1.0636 | 0 | 13.4609 | 14.5245 | 0 | 1.387779e-16
70 | 1.2124 | 0 | 13.396 | 14.6084 | 0 | -2.220446e-16
80 | 1.3621 | 0 | 13.3406 | 14.7026 | 0 | 1.387779e-16
90 | 1.5155 | 0 | 13.293 | 14.8085 | 0 | -1.387779e-16
100 | 1.6742 | 0 | 13.2471 | 14.9213 | 0 | 0
110 | 1.8391 | 0 | 13.2006 | 15.0398 | 0 | -1.110223e-16
120 | 2.0106 | 0 | 13.1544 | 15.1651 | 0 | -1.94289e-16
130 | 2.1886 | 0 | 13.1096 | 15.2982 | 0 | -1.665335e-16
140 | 2.3726 | 0 | 13.068 | 15.4406 | 0 | 0
150 | 2.5619 | 0 | 13.0329 | 15.5949 | 0 | -8.326673e-17
160 | 2.7559 | 0 | 13.0088 | 15.7647 | 0 | 2.775558e-17
170 | 2.9523 | 0 | 12.9984 | 15.9507 | 0 | -2.498002e-16
180 | 3.146 | 0 | 12.9995 | 16.1455 | 0 | 1.387779e-16
190 | 3.3308 | 0 | 13.0081 | 16.3389 | 0 | 1.110223e-16
200 | 3.5066 | 0 | 13.0264 | 16.5331 | 0 | 2.220446e-16

## nsub1.5_Ag
d_ITO (nm) | ITO (%) | organics (%) | Ag (%) | A' total (%) | T (%) | closure
30 | 0.6179 | 0 | 1.8209 | 2.4484 | 0.0096 | 1.457168e-16
40 | 0.7948 | 0 | 1.8011 | 2.6055 | 0.0096 | -2.151057e-16
50 | 0.9602 | 0 | 1.7816 | 2.7516 | 0.0097 | 6.245005e-17
60 | 1.1206 | 0 | 1.7674 | 2.8979 | 0.0099 | -1.94289e-16
70 | 1.2799 | 0 | 1.7577 | 3.0478 | 0.0102 | 1.214306e-16
80 | 1.4409 | 0 | 1.751 | 3.2023 | 0.0104 | 2.081668e-17
90 | 1.606 | 0 | 1.7462 | 3.3628 | 0.0106 | 1.94289e-16
100 | 1.7772 | 0 | 1.7428 | 3.5307 | 0.0107 | 0
110 | 1.955 | 0 | 1.74 | 3.7057 | 0.0107 | 2.081668e-16
120 | 2.1396 | 0 | 1.7373 | 3.8875 | 0.0106 | 2.081668e-16
130 | 2.3308 | 0 | 1.7345 | 4.0759 | 0.0105 | 9.020562e-17
140 | 2.5289 | 0 | 1.7324 | 4.2716 | 0.0103 | 1.179612e-16
150 | 2.734 | 0 | 1.7318 | 4.4759 | 0.0102 | 1.040834e-16
160 | 2.9453 | 0 | 1.7332 | 4.6885 | 0.01 | -2.775558e-16
170 | 3.1589 | 0 | 1.7367 | 4.9055 | 0.0099 | 4.163336e-17
180 | 3.3681 | 0 | 1.7413 | 5.1192 | 0.0099 | -1.665335e-16
190 | 3.5669 | 0 | 1.7463 | 5.323 | 0.0099 | -8.326673e-17
200 | 3.762 | 0 | 1.753 | 5.5249 | 0.01 | 7.632783e-17

## nsub1.8_Al
d_ITO (nm) | ITO (%) | organics (%) | Al (%) | A' total (%) | T (%) | closure
30 | 0.8646 | 0 | 13.7147 | 14.5793 | 0 | -2.775558e-17
40 | 1.1418 | 0 | 13.6994 | 14.8412 | 0 | 0
50 | 1.3998 | 0 | 13.6853 | 15.0851 | 0 | -8.326673e-17
60 | 1.6394 | 0 | 13.6692 | 15.3086 | 0 | 0
70 | 1.8644 | 0 | 13.6463 | 15.5108 | 0 | 2.775558e-17
80 | 2.0772 | 0 | 13.6147 | 15.692 | 0 | -2.775558e-16
90 | 2.2809 | 0 | 13.5762 | 15.8571 | 0 | 2.775558e-17
100 | 2.4784 | 0 | 13.5332 | 16.0117 | 0 | 2.775558e-17
110 | 2.6719 | 0 | 13.4874 | 16.1593 | 0 | -2.775558e-17
120 | 2.8626 | 0 | 13.4401 | 16.3026 | 0 | 1.110223e-16
130 | 3.0512 | 0 | 13.3923 | 16.4435 | 0 | -1.110223e-16
140 | 3.2382 | 0 | 13.3455 | 16.5837 | 0 | 2.498002e-16
150 | 3.4242 | 0 | 13.3011 | 16.7254 | 0 | -8.326673e-17
160 | 3.6099 | 0 | 13.2607 | 16.8707 | 0 | -8.326673e-17
170 | 3.7962 | 0 | 13.2254 | 17.0216 | 0 | 1.387779e-16
180 | 3.9839 | 0 | 13.1958 | 17.1797 | 0 | -2.775558e-17
190 | 4.1741 | 0 | 13.1719 | 17.346 | 0 | 1.387779e-16
200 | 4.3675 | 0 | 13.153 | 17.5205 | 0 | 2.498002e-16

## nsub1.8_Ag
d_ITO (nm) | ITO (%) | organics (%) | Ag (%) | A' total (%) | T (%) | closure
30 | 0.9166 | 0 | 1.6799 | 2.6036 | 0.0071 | -4.857226e-17
40 | 1.2124 | 0 | 1.6777 | 2.8971 | 0.0071 | 1.838807e-16
50 | 1.4882 | 0 | 1.676 | 3.1712 | 0.0071 | 1.94289e-16
60 | 1.7412 | 0 | 1.6741 | 3.4225 | 0.0071 | 9.020562e-17
70 | 1.9746 | 0 | 1.6719 | 3.6537 | 0.0072 | 1.31839e-16
80 | 2.1947 | 0 | 1.6694 | 3.8714 | 0.0072 | 9.714451e-17
90 | 2.4066 | 0 | 1.6667 | 4.0805 | 0.0072 | 1.31839e-16
100 | 2.6132 | 0 | 1.6636 | 4.284 | 0.0072 | 1.249001e-16
110 | 2.816 | 0 | 1.6601 | 4.4833 | 0.0072 | -9.020562e-17
120 | 3.0161 | 0 | 1.6563 | 4.6796 | 0.0072 | 4.163336e-17
130 | 3.2141 | 0 | 1.6524 | 4.8737 | 0.0072 | -2.151057e-16
140 | 3.4109 | 0 | 1.6486 | 5.0666 | 0.0071 | 8.326673e-17
150 | 3.6073 | 0 | 1.6451 | 5.2594 | 0.0071 | 1.179612e-16
160 | 3.8041 | 0 | 1.642 | 5.4532 | 0.0071 | -2.151057e-16
170 | 4.0026 | 0 | 1.6396 | 5.6492 | 0.007 | -5.551115e-17
180 | 4.2036 | 0 | 1.6377 | 5.8484 | 0.007 | -1.457168e-16
190 | 4.4081 | 0 | 1.6364 | 6.0516 | 0.007 | 5.551115e-17
200 | 4.6165 | 0 | 1.6354 | 6.259 | 0.0071 | -1.387779e-17