## README
Design rule: parasitic absorption sets the substrate-to-air extraction efficiency
Raw data behind the three panels of dr4e_mock.png
What this is
Model | Dipole transfer-matrix (CPS) with the five-channel power budget: air + substrate-confined + waveguided + u>1 + absorption = 1
Wavelength | 550 nm, single wavelength
Emitter | Isotropic dipole (horizontal fraction 2/3) at the centre of the EML; photoluminescence quantum yield = 1
u grid | 3000 points, maximum u = 3; five-channel closure better than 1e-6
Stacks — two alternative devices, not one
Common part | Ag 100 nm (McPeak measured n,k = 0.044 + 3.819i, never swept) / ETL 200 nm / EML 20 nm / HTL 200 nm / [bottom electrode] / substrate
Device A (sheet a) | Bottom electrode = transparent conducting oxide, 50 nm, n = 1.9 + k_TCO i; k_TCO is swept
Device B (sheet b) | Bottom electrode = thin Ag, 10 nm, n = n_Ag + 3.5i; n_Ag is swept
Organic indices | EML and HTL isotropic at n = 1.8, k = 0. ETL uniaxial: ordinary n_o = 1.8, extraordinary n_e = 1.6
Substrate | n = 1.8
Quantities
eta_sub | Substrate-delivered power: the fraction of dipole power that reaches the substrate, at all angles (simulated)
A' | Round-trip loss, 1 minus the reflectance of the OLED stack seen from the substrate, flux-weighted (cos x sin) over substrate angles and averaged over p and s polarisation (simulated)
eta_ext | Substrate-to-air extraction efficiency = p / [p + (1 - p) A']. FORMULA, recalculates from the p cell below
EQE | eta_sub x eta_ext. FORMULA
u>1 bin | Power beyond the light line: surface plasmon, plus light guided in the electrode when its index exceeds the substrate (simulated)
Input — edit this cell and the whole workbook updates
p (single-pass escape probability of the microlens array) | 0.3
Source of p | Read off the blue single-pass-escape-probability curve of Fig. 1c at n_sub = 1.8; digitisation uncertainty about +/- 0.01. The slide used 0.40.
Provenance
Simulation script | sim/design_rule4/dr4d.m (Octave 8.4), run with UNUM=3000
Source files | p_ito_n19.csv (sheet a), p_ag.csv (sheet b)
Figure script | sim/design_rule4/plot_dr4e.py
Repository | jjoono/OLED-, branch claude/oled-efficiency-paper-ag-955zsk

## a_TCO_electrode
Panel (a) — device A: bottom electrode is a 50 nm TCO with n = 1.9 + k_TCO i. Ag reflector fixed at McPeak n,k.
eta_ext and EQE are formulas driven by p in README!B25
k_TCO (extinction) | eta_sub | A' (round-trip loss) | Waveguided | u>1 bin | Absorption | eta_ext | EQE | Channel sum (check)
0 | 0.9496275 | 0.0209376 | 0 | 0.03768574 | 0.01268671 | 0.9534212 | 0.905395 | 1
0.0025 | 0.9412155 | 0.03146999 | 0 | 0.0395639 | 0.01922064 | 0.9315931 | 0.8768299 | 1
0.005 | 0.9332553 | 0.04165072 | 0 | 0.04128985 | 0.02545489 | 0.9114233 | 0.8505906 | 1
0.0075 | 0.9257752 | 0.05152277 | 0 | 0.04278084 | 0.03144397 | 0.892682 | 0.8264228 | 1
0.01 | 0.9187481 | 0.06111901 | 0 | 0.04402272 | 0.03722914 | 0.8751885 | 0.8040778 | 1
0.0125 | 0.9121149 | 0.07046481 | 0 | 0.04504394 | 0.04284116 | 0.8587982 | 0.7833226 | 1
0.015 | 0.9058104 | 0.07958026 | 0 | 0.04588657 | 0.048303 | 0.8433927 | 0.7639539 | 1
0.0175 | 0.8997779 | 0.08848174 | 0 | 0.04658993 | 0.05363219 | 0.828873 | 0.7458016 | 1
0.02 | 0.8939722 | 0.09718293 | 0 | 0.04718533 | 0.05884249 | 0.8151553 | 0.7287261 | 1
0.0225 | 0.8883589 | 0.1056955 | 0 | 0.04769615 | 0.06394495 | 0.8021673 | 0.7126124 | 1
0.025 | 0.8829118 | 0.1140295 | 0 | 0.04813951 | 0.06894865 | 0.7898464 | 0.6973648 | 1
0.0275 | 0.8776108 | 0.122194 | 0 | 0.04852801 | 0.07386117 | 0.7781379 | 0.6829022 | 1
0.03 | 0.87244 | 0.1301968 | 0 | 0.04887105 | 0.07868893 | 0.7669932 | 0.6691556 | 1
0.0325 | 0.8673868 | 0.138045 | 0 | 0.0491758 | 0.08343744 | 0.7563696 | 0.656065 | 1
0.035 | 0.8624407 | 0.1457451 | 0 | 0.04944783 | 0.08811147 | 0.7462286 | 0.6435779 | 1
0.0375 | 0.8575933 | 0.1533031 | 0 | 0.04969157 | 0.09271518 | 0.7365358 | 0.6316481 | 1
0.04 | 0.8528372 | 0.1607243 | 0 | 0.04991059 | 0.09725224 | 0.7272604 | 0.6202347 | 1
0.0425 | 0.8481663 | 0.1680137 | 0 | 0.05010781 | 0.1017259 | 0.7183743 | 0.6093009 | 1
0.045 | 0.8435752 | 0.1751759 | 0 | 0.05028568 | 0.1061391 | 0.7098523 | 0.5988138 | 1
0.0475 | 0.8390593 | 0.1822153 | 0 | 0.05044625 | 0.1104945 | 0.7016711 | 0.5887437 | 1
0.05 | 0.8346144 | 0.1891359 | 0 | 0.05059126 | 0.1147944 | 0.6938099 | 0.5790637 | 1
0.0525 | 0.8302369 | 0.1959414 | 0 | 0.05072222 | 0.1190409 | 0.6862492 | 0.5697494 | 1
0.055 | 0.8259234 | 0.2026353 | 0 | 0.05084043 | 0.1232361 | 0.6789716 | 0.5607785 | 1
0.0575 | 0.8216712 | 0.2092211 | 0 | 0.05094702 | 0.1273818 | 0.6719606 | 0.5521306 | 1
0.06 | 0.8174774 | 0.2157018 | 0 | 0.051043 | 0.1314796 | 0.6652014 | 0.5437871 | 1
0.0625 | 0.8133397 | 0.2220804 | 0 | 0.05112924 | 0.1355311 | 0.6586801 | 0.5357306 | 1
0.065 | 0.8092558 | 0.2283598 | 0 | 0.05120654 | 0.1395377 | 0.652384 | 0.5279455 | 1
0.0675 | 0.8052237 | 0.2345427 | 0 | 0.05127559 | 0.1435007 | 0.6463012 | 0.520417 | 1
0.07 | 0.8012415 | 0.2406315 | 0 | 0.05133702 | 0.1474215 | 0.6404208 | 0.5131317 | 1
0.0725 | 0.7973076 | 0.2466286 | 0 | 0.0513914 | 0.151301 | 0.6347325 | 0.506077 | 1
0.075 | 0.7934202 | 0.2525365 | 0 | 0.05143924 | 0.1551406 | 0.6292269 | 0.4992413 | 1
0.0775 | 0.7895779 | 0.2583574 | 0 | 0.051481 | 0.1589411 | 0.623895 | 0.4926137 | 1
0.08 | 0.7857793 | 0.2640932 | 0 | 0.05151711 | 0.1627036 | 0.6187286 | 0.4861841 | 1

## b_thin_Ag_electrode
Panel (b) — device B: bottom electrode is a 10 nm Ag with n = n_Ag + 3.5i. Ag reflector fixed at McPeak n,k.
eta_ext and EQE are formulas driven by p in README!B25
n_Ag (real index) | eta_sub | A' (round-trip loss) | Waveguided | u>1 bin | Absorption | eta_ext | EQE | Channel sum (check)
0 | 0.9398053 | 0.02358554 | 0 | 0.04163562 | 0.01855905 | 0.9478377 | 0.8907829 | 1
0.02 | 0.9257894 | 0.03920021 | 0 | 0.04171377 | 0.03249679 | 0.916198 | 0.8482064 | 1
0.04 | 0.9123357 | 0.05439468 | 0 | 0.04179152 | 0.04587274 | 0.8873737 | 0.8095828 | 1
0.06 | 0.8994034 | 0.06918564 | 0 | 0.04186887 | 0.05872773 | 0.8610052 | 0.774391 | 1
0.08 | 0.8869558 | 0.08358873 | 0 | 0.04194585 | 0.07109836 | 0.8367918 | 0.7421973 | 1
0.1 | 0.87496 | 0.09761862 | 0 | 0.04202244 | 0.08301758 | 0.8144803 | 0.7126377 | 1
0.12 | 0.8633862 | 0.1112891 | 0 | 0.04209868 | 0.09451508 | 0.7938558 | 0.6854042 | 1
0.14 | 0.8522077 | 0.1246133 | 0 | 0.04217456 | 0.1056178 | 0.7747348 | 0.6602349 | 1
0.16 | 0.8413998 | 0.1376034 | 0 | 0.0422501 | 0.1163501 | 0.7569595 | 0.6369056 | 1
0.18 | 0.8309405 | 0.1502711 | 0 | 0.04232532 | 0.1267342 | 0.7403939 | 0.6152233 | 1
0.2 | 0.8208094 | 0.1626274 | 0 | 0.04240021 | 0.1367904 | 0.7249193 | 0.5950206 | 1
0.22 | 0.810988 | 0.1746827 | 0 | 0.0424748 | 0.1465372 | 0.7104327 | 0.5761524 | 1
0.24 | 0.8014592 | 0.186447 | 0 | 0.04254909 | 0.1559917 | 0.6968432 | 0.5584914 | 1
0.26 | 0.7922074 | 0.1979298 | 0 | 0.0426231 | 0.1651695 | 0.6840712 | 0.5419263 | 1
0.28 | 0.7832182 | 0.20914 | 0 | 0.04269683 | 0.1740849 | 0.6720461 | 0.5263587 | 1
0.3 | 0.7744784 | 0.2200861 | 0 | 0.04277031 | 0.1827513 | 0.6607052 | 0.5117019 | 1
0.32 | 0.7659755 | 0.2307765 | 0 | 0.04284353 | 0.191181 | 0.6499929 | 0.4978786 | 1
0.34 | 0.7576982 | 0.2412188 | 0 | 0.04291652 | 0.1993853 | 0.6398592 | 0.4848202 | 1
0.36 | 0.749636 | 0.2514205 | 0 | 0.04298927 | 0.2073747 | 0.6302596 | 0.4724652 | 1
0.38 | 0.741779 | 0.2613888 | 0 | 0.04306182 | 0.2151592 | 0.6211538 | 0.4607588 | 1
0.4 | 0.734118 | 0.2711305 | 0 | 0.04313416 | 0.2227479 | 0.6125057 | 0.4496514 | 1
0.42 | 0.7266445 | 0.2806522 | 0 | 0.0432063 | 0.2301492 | 0.6042825 | 0.4390985 | 1
0.44 | 0.7193505 | 0.28996 | 0 | 0.04327827 | 0.2373712 | 0.5964546 | 0.4290599 | 1
0.46 | 0.7122285 | 0.2990601 | 0 | 0.04335006 | 0.2444214 | 0.5889951 | 0.4194991 | 1
0.48 | 0.7052716 | 0.3079583 | 0 | 0.04342169 | 0.2513067 | 0.5818794 | 0.410383 | 1
0.5 | 0.6984732 | 0.3166599 | 0 | 0.04349318 | 0.2580336 | 0.5750851 | 0.4016815 | 1

## c_p_sensitivity
Panel (c) — how the extraction efficiency responds to the microlens escape probability p.
Every cell is a formula: eta_ext = p / [p + (1 - p) A'], with A' taken from row 4.
A' -> | 0.0209376 | 0.09718293 | 0.186447 | 0.2640932
p | ideal electrode | TCO, k_TCO = 0.02 | Ag, n_Ag = 0.24 | TCO, k_TCO = 0.08
0.15 | 0.8939375 | 0.6448687 | 0.4862552 | 0.4005562
0.175 | 0.9101617 | 0.6858014 | 0.532208 | 0.4454321
0.2 | 0.9227217 | 0.7200815 | 0.5728072 | 0.4862931
0.225 | 0.9327328 | 0.7492089 | 0.6089369 | 0.5236549
0.25 | 0.9408995 | 0.7742642 | 0.6412965 | 0.5579486
0.275 | 0.9476884 | 0.7960455 | 0.670447 | 0.5895372
0.3 | 0.9534212 | 0.8151553 | 0.6968432 | 0.6187286
0.325 | 0.9583264 | 0.8320565 | 0.7208578 | 0.6457857
0.35 | 0.9625713 | 0.8471112 | 0.7427993 | 0.6709343
0.375 | 0.9662807 | 0.8606063 | 0.7629249 | 0.6943695
0.4 | 0.9695499 | 0.8727722 | 0.7814511 | 0.7162606
0.425 | 0.972453 | 0.883796 | 0.7985614 | 0.7367554
0.45 | 0.9750481 | 0.8938315 | 0.814412 | 0.7559833
0.475 | 0.9773819 | 0.9030057 | 0.8291372 | 0.7740582
0.5 | 0.9794918 | 0.911425 | 0.8428526 | 0.7910809
0.525 | 0.9814086 | 0.919179 | 0.8556588 | 0.8071406
0.55 | 0.9831578 | 0.9263434 | 0.8676432 | 0.8223168
0.575 | 0.9847602 | 0.932983 | 0.8788824 | 0.8366805
0.6 | 0.9862338 | 0.9391535 | 0.8894439 | 0.8502952
0.625 | 0.9875933 | 0.9449029 | 0.8993872 | 0.863218
0.65 | 0.9888516 | 0.9502729 | 0.908765 | 0.8755003
0.675 | 0.9900195 | 0.9552998 | 0.9176242 | 0.8871886
0.7 | 0.9911065 | 0.9600155 | 0.9260066 | 0.898325
0.725 | 0.9921207 | 0.964448 | 0.9339499 | 0.9089477
0.75 | 0.9930692 | 0.9686222 | 0.9414875 | 0.9190914
0.775 | 0.9939581 | 0.9725598 | 0.9486498 | 0.9287878
0.8 | 0.9947929 | 0.9762805 | 0.9554641 | 0.9380658
0.825 | 0.9955783 | 0.9798018 | 0.9619553 | 0.946952
0.85 | 0.9963187 | 0.9831392 | 0.9681457 | 0.9554706
0.875 | 0.9970178 | 0.9863068 | 0.9740557 | 0.963644
0.9 | 0.997679 | 0.9893172 | 0.9797041 | 0.9714928