## README
Fig. 2(g)-(j) — round-trip loss of the three reflectors
Light arriving from the substrate on the OLED stack; 1 - R is what one round trip loses.
Stack
Common part | substrate (n = 1.50) / ITO 150 nm / 420 nm of non-absorbing organics (n = 1.8) / reflector. The transparent electrode is fixed, only the reflector changes.
Al | Johnson-Christy-type n,k from the project library, 100 nm
Ag | McPeak measured n,k, 100 nm
DBR (optimised) | ZnS 69 nm / LiF 97 nm, 10 pairs, ZnS facing the organics. Thicknesses chosen to minimise the flux- and spectrum-weighted loss over all substrate angles.
DBR (plain) | the same 10 pairs as a quarter-wave stack at 550 nm: ZnS 58.2 nm / LiF 97.6 nm. Drawn dashed in (j); shown for comparison only.
ITO | n = 1.8636 + 0.0032285i at 550 nm — Koenig et al., ACS Nano 8, 6182 (2014), full dispersion used
Quantities
1 - R | the round-trip loss: absorbed plus, for the dielectric mirror, transmitted out of the back
T | the transmitted part alone. Zero for the metals; for the DBR it is non-zero only inside the escape cone to air, theta < asin(1/n_sub) = 41.8 deg, since beyond it the light is trapped by total internal reflection at the back surface.
weighting | angles are weighted cos(theta).sin(theta), the ergodic weight an angularly randomising outcoupling structure enforces; wavelengths by the green emission spectrum
Sheets
g_Al_map, h_Ag_map, i_DBR_map | 100(1 - R) as a matrix: rows are wavelength in 5 nm steps, columns are the angle in the substrate in 1 deg steps. This is what the colour maps show.
i_DBR_leak | the transmitted part 100T of the same DBR map, so the absorbed and leaked halves can be separated
j_angle_curves | panel (j): 100(1 - R) averaged over the emission spectrum, against angle, for all four curves, plus the angular weight
summary | the flux- and spectrum-weighted numbers quoted in the text
Provenance
Script | figures/fig2_full/export_ghij.py, on sim/design_rule4/fig2d.py (dispersive transfer-matrix, validated against the Octave dipole model to 1e-4)
Repository | jjoono/OLED-, branch claude/oled-efficiency-paper-ag-955zsk

## g_Al_map
Al: 100 × (1 − R), rows wavelength / columns angle in the substrate
wavelength (nm) \ angle (deg) | 0 | 1 | 2 | 3 | 4 | 5 | 6 | 7 | 8 | 9 | 10 | 11 | 12 | 13 | 14 | 15 | 16 | 17 | 18 | 19 | 20 | 21 | 22 | 23 | 24 | 25 | 26 | 27 | 28 | 29 | 30 | 31 | 32 | 33 | 34 | 35 | 36 | 37 | 38 | 39 | 40 | 41 | 42 | 43 | 44 | 45 | 46 | 47 | 48 | 49 | 50 | 51 | 52 | 53 | 54 | 55 | 56 | 57 | 58 | 59 | 60 | 61 | 62 | 63 | 64 | 65 | 66 | 67 | 68 | 69 | 70 | 71 | 72 | 73 | 74 | 75 | 76 | 77 | 78 | 79 | 80 | 81 | 82 | 83 | 84 | 85 | 86 | 87 | 88 | 89
430 | 12.80487 | 12.80625 | 12.81053 | 12.81821 | 12.83008 | 12.84724 | 12.8711 | 12.90337 | 12.94604 | 13.00137 | 13.07188 | 13.16037 | 13.26989 | 13.40373 | 13.56543 | 13.75879 | 13.98786 | 14.25688 | 14.57032 | 14.9328 | 15.34893 | 15.82323 | 16.35978 | 16.96182 | 17.6311 | 18.36696 | 19.16505 | 20.01561 | 20.90133 | 21.79491 | 22.65686 | 23.43428 | 24.06249 | 24.47117 | 24.59658 | 24.39804 | 23.87343 | 23.06546 | 22.05388 | 20.93652 | 19.80822 | 18.74596 | 17.80317 | 17.01167 | 16.38547 | 15.92798 | 15.63532 | 15.49978 | 15.51165 | 15.66016 | 15.9339 | 16.32117 | 16.81066 | 17.39261 | 18.06059 | 18.8133 | 19.65488 | 20.59103 | 21.6172 | 22.69575 | 23.72465 | 24.51683 | 24.83054 | 24.47832 | 23.45666 | 21.96937 | 20.31266 | 18.73783 | 17.39255 | 16.33428 | 15.56708 | 15.07189 | 14.82421 | 14.80232 | 14.99034 | 15.3787 | 15.96375 | 16.74686 | 17.73339 | 18.9315 | 20.35039 | 21.99761 | 23.87413 | 25.9646 | 28.21699 | 30.49739 | 32.48595 | 33.4298 | 31.56007 | 22.87734
435 | 12.92949 | 12.93387 | 12.94716 | 12.9698 | 13.00252 | 13.04635 | 13.10258 | 13.1728 | 13.25888 | 13.36295 | 13.48742 | 13.63494 | 13.80844 | 14.01107 | 14.24624 | 14.51752 | 14.82865 | 15.18344 | 15.58566 | 16.03885 | 16.54602 | 17.10926 | 17.72917 | 18.40404 | 19.12875 | 19.89345 | 20.6819 | 21.46977 | 22.22321 | 22.89842 | 23.44316 | 23.80155 | 23.92262 | 23.7718 | 23.34197 | 22.65933 | 21.78037 | 20.7805 | 19.73899 | 18.72614 | 17.79606 | 16.98518 | 16.3145 | 15.79372 | 15.42393 | 15.20224 | 15.12263 | 15.1776 | 15.35873 | 15.65708 | 16.06346 | 16.56897 | 17.16604 | 17.84958 | 18.61786 | 19.47127 | 20.40646 | 21.4028 | 22.40007 | 23.27494 | 23.83965 | 23.89568 | 23.34009 | 22.24656 | 20.83585 | 19.36195 | 18.01713 | 16.90609 | 16.06628 | 15.49789 | 15.18635 | 15.115 | 15.27101 | 15.6476 | 16.24457 | 17.06805 | 18.12993 | 19.44716 | 21.04084 | 22.93495 | 25.15453 | 27.72307 | 30.65828 | 33.96502 | 37.62138 | 41.54711 | 45.52209 | 48.94946 | 50.07116 | 42.83625
440 | 13.41493 | 13.42203 | 13.44346 | 13.47964 | 13.53127 | 13.59931 | 13.68501 | 13.78987 | 13.91567 | 14.06443 | 14.23842 | 14.44013 | 14.67224 | 14.93761 | 15.23917 | 15.57988 | 15.96254 | 16.38966 | 16.86315 | 17.38394 | 17.95145 | 18.56293 | 19.21256 | 19.89039 | 20.58115 | 21.26311 | 21.90727 | 22.47738 | 22.93147 | 23.22556 | 23.31973 | 23.18615 | 22.81671 | 22.22773 | 21.45906 | 20.56755 | 19.61693 | 18.66791 | 17.7712 | 16.96447 | 16.27259 | 15.70975 | 15.28218 | 14.99105 | 14.83341 | 14.80507 | 14.90035 | 15.11281 | 15.43552 | 15.86126 | 16.38298 | 16.99446 | 17.69098 | 18.46918 | 19.3245 | 20.24387 | 21.19156 | 22.08983 | 22.80539 | 23.16539 | 23.02219 | 22.34184 | 21.24154 | 19.93414 | 18.63118 | 17.48073 | 16.5595 | 15.89354 | 15.48224 | 15.31523 | 15.38173 | 15.67486 | 16.19319 | 16.94066 | 17.92572 | 19.15958 | 20.65336 | 22.41387 | 24.43706 | 26.69895 | 29.14332 | 31.66705 | 34.10443 | 36.21363 | 37.66818 | 38.05317 | 36.85865 | 33.45271 | 27.01108 | 16.391
445 | 14.20543 | 14.21502 | 14.24391 | 14.2925 | 14.36144 | 14.45162 | 14.56418 | 14.70052 | 14.86221 | 15.05104 | 15.26896 | 15.51801 | 15.80029 | 16.11781 | 16.47239 | 16.86547 | 17.29781 | 17.76918 | 18.2779 | 18.82025 | 19.38979 | 19.97657 | 20.56634 | 21.13977 | 21.6722 | 22.13386 | 22.49142 | 22.71077 | 22.76147 | 22.62218 | 22.28588 | 21.76326 | 21.08271 | 20.28656 | 19.42464 | 18.54713 | 17.6988 | 16.91556 | 16.22352 | 15.63978 | 15.17408 | 14.83077 | 14.61047 | 14.51176 | 14.53097 | 14.66428 | 14.90686 | 15.25338 | 15.69816 | 16.2354 | 16.85957 | 17.56546 | 18.34719 | 19.19456 | 20.08484 | 20.96938 | 21.75884 | 22.32016 | 22.50507 | 22.21535 | 21.46746 | 20.3981 | 19.20104 | 18.05059 | 17.06243 | 16.29466 | 15.7667 | 15.47822 | 15.42207 | 15.59127 | 15.98202 | 16.59433 | 17.43107 | 18.4956 | 19.78783 | 21.29821 | 22.99928 | 24.83477 | 26.70798 | 28.47313 | 29.93615 | 30.87199 | 31.06045 | 30.33185 | 28.60322 | 25.88549 | 22.25705 | 17.81642 | 12.6342 | 6.718685
450 | 15.25483 | 15.26656 | 15.30188 | 15.36109 | 15.44475 | 15.55359 | 15.68852 | 15.8506 | 16.041 | 16.26095 | 16.51163 | 16.79412 | 17.10923 | 17.45729 | 17.83798 | 18.24997 | 18.69057 | 19.15526 | 19.63717 | 20.12658 | 20.61033 | 21.07152 | 21.48944 | 21.84008 | 22.09741 | 22.23559 | 22.23209 | 22.07137 | 21.74831 | 21.27053 | 20.6586 | 19.94388 | 19.16454 | 18.36069 | 17.57004 | 16.82475 | 16.15005 | 15.56408 | 15.07874 | 14.70095 | 14.43397 | 14.27849 | 14.23352 | 14.29726 | 14.46638 | 14.7377 | 15.10711 | 15.57003 | 16.12141 | 16.75579 | 17.46681 | 18.24543 | 19.07552 | 19.92546 | 20.7366 | 21.41393 | 21.83253 | 21.87308 | 21.48018 | 20.70389 | 19.68509 | 18.59493 | 17.57697 | 16.72309 | 16.07876 | 15.65928 | 15.46481 | 15.4903 | 15.73066 | 16.18272 | 16.84483 | 17.71481 | 18.78601 | 20.04142 | 21.4456 | 22.93521 | 24.41039 | 25.73188 | 26.72999 | 27.23016 | 27.0917 | 26.24527 | 24.71015 | 22.58128 | 19.99354 | 17.08198 | 13.95326 | 10.67319 | 7.266536 | 3.722343
455 | 16.50549 | 16.51869 | 16.55835 | 16.62466 | 16.71792 | 16.83852 | 16.9869 | 17.16346 | 17.36855 | 17.60232 | 17.86459 | 18.15472 | 18.47137 | 18.81228 | 19.17394 | 19.55131 | 19.93737 | 20.32288 | 20.69604 | 21.04237 | 21.34489 | 21.58466 | 21.74187 | 21.79745 | 21.73529 | 21.54465 | 21.22234 | 20.77424 | 20.2155 | 19.56931 | 18.86449 | 18.13228 | 17.40329 | 16.70501 | 16.06032 | 15.48696 | 14.99772 | 14.60115 | 14.30242 | 14.10421 | 14.00746 | 14.01188 | 14.11628 | 14.31912 | 14.61747 | 15.00848 | 15.48823 | 16.05198 | 16.69382 | 17.40568 | 18.175 | 18.97984 | 19.78104 | 20.51312 | 21.08081 | 21.37252 | 21.29802 | 20.83606 | 20.05671 | 19.09618 | 18.10347 | 17.19749 | 16.45269 | 15.90577 | 15.56933 | 15.44386 | 15.52539 | 15.80929 | 16.29124 | 16.96606 | 17.82457 | 18.84873 | 20.00489 | 21.236 | 22.45502 | 23.54352 | 24.36069 | 24.76615 | 24.65259 | 23.97567 | 22.76548 | 21.11269 | 19.13721 | 16.95535 | 14.65797 | 12.30272 | 9.917027 | 7.50597 | 5.060877 | 2.565695
460 | 17.82645 | 17.83986 | 17.8801 | 17.9471 | 18.04076 | 18.16089 | 18.3071 | 18.47879 | 18.67498 | 18.89422 | 19.1344 | 19.39259 | 19.66478 | 19.94571 | 20.22861 | 20.50503 | 20.76472 | 20.99571 | 21.18449 | 21.31656 | 21.37729 | 21.35309 | 21.2329 | 21.00969 | 20.6819 | 20.25429 | 19.73816 | 19.1506 | 18.51307 | 17.84938 | 17.18362 | 16.53838 | 15.9334 | 15.38495 | 14.90565 | 14.50476 | 14.18869 | 13.96157 | 13.82585 | 13.78273 | 13.83255 | 13.97491 | 14.20876 | 14.53265 | 14.94363 | 15.43844 | 16.01222 | 16.65816 | 17.36614 | 18.11994 | 18.89231 | 19.63813 | 20.28842 | 20.75187 | 20.93315 | 20.76873 | 20.26297 | 19.49619 | 18.59538 | 17.6894 | 16.87755 | 16.22121 | 15.75077 | 15.4769 | 15.40016 | 15.51691 | 15.82204 | 16.3092 | 16.96896 | 17.78519 | 18.72986 | 19.75679 | 20.79605 | 21.75202 | 22.50928 | 22.9495 | 22.97745 | 22.54688 | 21.67354 | 20.4275 | 18.90887 | 17.2192 | 15.44012 | 13.62367 | 11.79269 | 9.947128 | 8.072995 | 6.151615 | 4.16787 | 2.115812
465 | 19.0201 | 19.03188 | 19.0671 | 19.12539 | 19.20609 | 19.30822 | 19.43038 | 19.57069 | 19.72668 | 19.89513 | 20.07196 | 20.25214 | 20.4295 | 20.59672 | 20.74533 | 20.86577 | 20.94772 | 20.98048 | 20.95363 | 20.85783 | 20.68581 | 20.43327 | 20.09976 | 19.68922 | 19.21006 | 18.6748 | 18.09921 | 17.50105 | 16.89881 | 16.31042 | 15.75225 | 15.23848 | 14.7808 | 14.38841 | 14.06828 | 13.82547 | 13.66353 | 13.58485 | 13.59093 | 13.68261 | 13.86009 | 14.12295 | 14.46995 | 14.89918 | 15.40674 | 15.98761 | 16.63375 | 17.33276 | 18.06484 | 18.79821 | 19.48364 | 20.05158 | 20.41792 | 20.50454 | 20.271 | 19.73982 | 18.99489 | 18.152 | 17.32234 | 16.58953 | 16.00496 | 15.59425 | 15.36662 | 15.32245 | 15.45799 | 15.76721 | 16.24149 | 16.86745 | 17.62325 | 18.47376 | 19.3657 | 20.22482 | 20.95831 | 21.46555 | 21.65728 | 21.47816 | 20.92268 | 20.03577 | 18.89725 | 17.59809 | 16.21867 | 14.8155 | 13.41676 | 12.02391 | 10.61653 | 9.158875 | 7.608082 | 5.924874 | 4.086415 | 2.098354
470 | 19.87602 | 19.8841 | 19.90811 | 19.94735 | 20.00066 | 20.06632 | 20.14204 | 20.22492 | 20.31132 | 20.3969 | 20.47649 | 20.5442 | 20.59337 | 20.6168 | 20.60694 | 20.55619 | 20.45742 | 20.30447 | 20.09272 | 19.81972 | 19.48567 | 19.09376 | 18.65021 | 18.16408 | 17.64679 | 17.1114 | 16.57178 | 16.0418 | 15.53461 | 15.06212 | 14.63465 | 14.26083 | 13.94766 | 13.70063 | 13.52401 | 13.42103 | 13.39413 | 13.44509 | 13.57514 | 13.78491 | 14.07438 | 14.44263 | 14.88756 | 15.40572 | 15.99066 | 16.6332 | 17.31853 | 18.02358 | 18.71294 | 19.33512 | 19.82249 | 20.10016 | 20.10674 | 19.82077 | 19.27685 | 18.55812 | 17.76879 | 17.00492 | 16.33757 | 15.8104 | 15.4454 | 15.25058 | 15.22608 | 15.36781 | 15.66874 | 16.11823 | 16.69985 | 17.38788 | 18.1433 | 18.91056 | 19.61735 | 20.17997 | 20.51606 | 20.5626 | 20.29306 | 19.72539 | 18.91627 | 17.94434 | 16.89028 | 15.82094 | 14.78076 | 13.78907 | 12.8404 | 11.90554 | 10.93198 | 9.844776 | 8.551094 | 6.953992 | 4.981577 | 2.629985
475 | 20.21061 | 20.2135 | 20.22187 | 20.23487 | 20.25106 | 20.26839 | 20.28425 | 20.29541 | 20.29807 | 20.28792 | 20.26019 | 20.2098 | 20.13155 | 20.02034 | 19.8715 | 19.68112 | 19.44645 | 19.16619 | 18.84087 | 18.47299 | 18.06709 | 17.62969 | 17.16897 | 16.69439 | 16.21621 | 15.74498 | 15.29103 | 14.86406 | 14.47291 | 14.12533 | 13.82796 | 13.58637 | 13.40518 | 13.28815 | 13.23839 | 13.25841 | 13.35023 | 13.51533 | 13.75466 | 14.06839 | 14.45569 | 14.91435 | 15.44015 | 16.02637 | 16.66156 | 17.32887 | 18.00234 | 18.644 | 19.20178 | 19.61194 | 19.80981 | 19.74936 | 19.42404 | 18.87587 | 18.18459 | 17.44334 | 16.73538 | 16.12169 | 15.63985 | 15.30905 | 15.13632 | 15.12155 | 15.26027 | 15.54462 | 15.96251 | 16.49551 | 17.11587 | 17.78344 | 18.44393 | 19.03054 | 19.47091 | 19.69983 | 19.67468 | 19.3878 | 18.86959 | 18.18049 | 17.3958 | 16.58995 | 15.8252 | 15.14619 | 14.57854 | 14.12889 | 13.78357 | 13.50375 | 13.21505 | 12.79021 | 12.02684 | 10.63334 | 8.263256 | 4.670075
480 | 19.94263 | 19.94013 | 19.93237 | 19.91854 | 19.89733 | 19.86693 | 19.82506 | 19.76906 | 19.69597 | 19.60259 | 19.48569 | 19.34213 | 19.16911 | 18.96436 | 18.72636 | 18.45461 | 18.14977 | 17.81381 | 17.45008 | 17.06323 | 16.65913 | 16.2446 | 15.82718 | 15.41481 | 15.01547 | 14.63697 | 14.28666 | 13.9713 | 13.69696 | 13.469 | 13.2921 | 13.1703 | 13.10711 | 13.10556 | 13.16824 | 13.2973 | 13.49442 | 13.76066 | 14.09625 | 14.50023 | 14.97006 | 15.50088 | 16.08455 | 16.70863 | 17.35347 | 17.99107 | 18.58194 | 19.07496 | 19.41172 | 19.53805 | 19.42145 | 19.06678 | 18.51995 | 17.85591 | 17.15754 | 16.49725 | 15.92781 | 15.48194 | 15.17657 | 15.01798 | 15.00581 | 15.13536 | 15.39819 | 15.78136 | 16.26551 | 16.82239 | 17.41274 | 17.98566 | 18.48141 | 18.83885 | 19.00713 | 18.95847 | 18.69704 | 18.25944 | 17.70673 | 17.11168 | 16.54684 | 16.07684 | 15.75577 | 15.62817 | 15.73144 | 16.09784 | 16.75416 | 17.71643 | 18.97491 | 20.4572 | 21.93941 | 22.83106 | 21.68291 | 15.39848
485 | 19.15761 | 19.15088 | 19.13051 | 19.09594 | 19.04627 | 18.9803 | 18.89657 | 18.79349 | 18.66939 | 18.52266 | 18.35189 | 18.156 | 17.93439 | 17.68709 | 17.4149 | 17.11944 | 16.80323 | 16.46967 | 16.12303 | 15.76829 | 15.411 | 15.05714 | 14.71289 | 14.38444 | 14.07785 | 13.7989 | 13.553 | 13.34512 | 13.1798 | 13.06114 | 12.99285 | 12.97825 | 13.02033 | 13.12171 | 13.28462 | 13.5108 | 13.80128 | 14.15619 | 14.5743 | 15.05252 | 15.58516 | 16.16291 | 16.77138 | 17.38971 | 17.98761 | 18.52538 | 18.95415 | 19.22175 | 19.28423 | 19.12065 | 18.74422 | 18.20233 | 17.56437 | 16.90395 | 16.28429 | 15.75141 | 15.33406 | 15.04736 | 14.89698 | 14.88242 | 14.99888 | 15.2377 | 15.58565 | 16.02327 | 16.52305 | 17.04786 | 17.55128 | 17.98091 | 18.28561 | 18.42585 | 18.38423 | 18.172 | 17.82856 | 17.41439 | 17.0009 | 16.6615 | 16.46683 | 16.48438 | 16.78163 | 17.431 | 18.51483 | 20.12878 | 22.3806 | 25.37997 | 29.21158 | 33.87927 | 39.19672 | 44.54333 | 48.11157 | 43.60685
490 | 18.05749 | 18.04837 | 18.02093 | 17.97491 | 17.9099 | 17.82538 | 17.7208 | 17.59562 | 17.44941 | 17.28193 | 17.09324 | 16.88378 | 16.65444 | 16.40667 | 16.14248 | 15.86447 | 15.57584 | 15.28031 | 14.98207 | 14.68568 | 14.39595 | 14.11783 | 13.85628 | 13.6162 | 13.40232 | 13.21917 | 13.07102 | 12.96185 | 12.8954 | 12.87514 | 12.90426 | 12.98569 | 13.12204 | 13.31553 | 13.56783 | 13.87985 | 14.25144 | 14.68095 | 15.1646 | 15.69577 | 16.26386 | 16.85302 | 17.44054 | 17.99582 | 18.47908 | 18.84494 | 19.04797 | 19.05374 | 18.85089 | 18.45845 | 17.92356 | 17.30989 | 16.68275 | 16.09759 | 15.5948 | 15.19992 | 14.92659 | 14.78001 | 14.75966 | 14.86081 | 15.07487 | 15.38879 | 15.78375 | 16.23366 | 16.70431 | 17.15409 | 17.5375 | 17.81184 | 17.94617 | 17.93011 | 17.77889 | 17.53268 | 17.25081 | 17.00378 | 16.86662 | 16.91569 | 17.22897 | 17.88812 | 18.97855 | 20.58126 | 22.74453 | 25.41811 | 28.33848 | 30.90497 | 32.20155 | 31.35196 | 28.05499 | 22.72974 | 16.07185 | 8.516324
495 | 16.85254 | 16.84278 | 16.81349 | 16.76465 | 16.69627 | 16.60839 | 16.50112 | 16.37473 | 16.22965 | 16.06658 | 15.88648 | 15.69067 | 15.48085 | 15.25911 | 15.02795 | 14.79025 | 14.54927 | 14.30855 | 14.0719 | 13.84331 | 13.62687 | 13.42673 | 13.24699 | 13.09169 | 12.96476 | 12.86999 | 12.81101 | 12.79127 | 12.81406 | 12.88246 | 12.99931 | 13.16713 | 13.38804 | 13.66355 | 13.99431 | 14.37977 | 14.81772 | 15.3036 | 15.82975 | 16.38433 | 16.95016 | 17.50346 | 18.01302 | 18.44116 | 18.74589 | 18.88888 | 18.8443 | 18.60848 | 18.20435 | 17.67762 | 17.08631 | 16.48839 | 15.93268 | 15.45488 | 15.07783 | 14.81397 | 14.66817 | 14.63997 | 14.72487 | 14.91462 | 15.19672 | 15.5534 | 15.96051 | 16.38703 | 16.79609 | 17.14835 | 17.408 | 17.55056 | 17.57023 | 17.48416 | 17.33202 | 17.17143 | 17.07158 | 17.10792 | 17.35906 | 17.90488 | 18.82195 | 20.16803 | 21.94161 | 24.00223 | 25.96443 | 27.16879 | 26.91485 | 24.92969 | 21.5964 | 17.63493 | 13.63859 | 9.894723 | 6.446315 | 3.201111
500 | 15.70038 | 15.69122 | 15.66376 | 15.61817 | 15.55471 | 15.47376 | 15.37587 | 15.26177 | 15.1324 | 14.98894 | 14.83282 | 14.66577 | 14.48979 | 14.30719 | 14.12055 | 13.9327 | 13.7467 | 13.56581 | 13.39342 | 13.23303 | 13.08819 | 12.96247 | 12.85943 | 12.78258 | 12.73536 | 12.72112 | 12.7431 | 12.80442 | 12.90801 | 13.05658 | 13.25251 | 13.49771 | 13.79343 | 14.13996 | 14.53622 | 14.97933 | 15.46388 | 15.98115 | 16.51816 | 17.05662 | 17.57211 | 18.03387 | 18.40606 | 18.65188 | 18.73912 | 18.64976 | 18.3862 | 17.97368 | 17.45577 | 16.88506 | 16.31304 | 15.78282 | 15.32613 | 14.96354 | 14.70648 | 14.55958 | 14.52254 | 14.59121 | 14.75786 | 15.01082 | 15.33363 | 15.70429 | 16.09503 | 16.47341 | 16.80544 | 17.0609 | 17.22008 | 17.28007 | 17.25858 | 17.19385 | 17.14103 | 17.16702 | 17.34534 | 17.7516 | 18.4568 | 19.51173 | 20.91074 | 22.52331 | 24.00925 | 24.81131 | 24.37554 | 22.54239 | 19.69217 | 16.44214 | 13.27347 | 10.41279 | 7.9004 | 5.685963 | 3.688338 | 1.821344
505 | 14.69472 | 14.68685 | 14.66332 | 14.62436 | 14.57037 | 14.50194 | 14.4198 | 14.32493 | 14.21848 | 14.10183 | 13.9766 | 13.84463 | 13.70797 | 13.56892 | 13.42996 | 13.29376 | 13.16314 | 13.04105 | 12.93056 | 12.83478 | 12.7569 | 12.70011 | 12.66759 | 12.66252 | 12.688 | 12.74708 | 12.84269 | 12.97759 | 13.1543 | 13.37498 | 13.64126 | 13.95402 | 14.31307 | 14.71675 | 15.16141 | 15.64072 | 16.14498 | 16.66017 | 17.16726 | 17.64164 | 18.05358 | 18.37009 | 18.55883 | 18.59466 | 18.46549 | 18.17856 | 17.76024 | 17.25153 | 16.69992 | 16.15111 | 15.64334 | 15.20487 | 14.85434 | 14.60233 | 14.45331 | 14.40721 | 14.4603 | 14.60551 | 14.83214 | 15.12522 | 15.46497 | 15.82672 | 16.18204 | 16.50156 | 16.75957 | 16.93985 | 17.04122 | 17.08098 | 17.09515 | 17.13571 | 17.26587 | 17.55458 | 18.06931 | 18.86319 | 19.94777 | 21.24158 | 22.49994 | 23.28648 | 23.10906 | 21.7351 | 19.39339 | 16.59642 | 13.80454 | 11.26706 | 9.054008 | 7.140304 | 5.466718 | 3.969689 | 2.591839 | 1.283411
510 | 13.8767 | 13.87043 | 13.85172 | 13.82084 | 13.77825 | 13.72459 | 13.66068 | 13.58758 | 13.50649 | 13.41884 | 13.32627 | 13.23058 | 13.13378 | 13.03805 | 12.94571 | 12.85926 | 12.78129 | 12.71451 | 12.66172 | 12.62577 | 12.60956 | 12.61602 | 12.64805 | 12.70857 | 12.8004 | 12.92625 | 13.08869 | 13.28997 | 13.53196 | 13.81593 | 14.14231 | 14.51035 | 14.91772 | 15.35994 | 15.82981 | 16.31668 | 16.80575 | 17.27754 | 17.70781 | 18.06843 | 18.32962 | 18.464 | 18.45201 | 18.28768 | 17.98112 | 17.55914 | 17.05989 | 16.52612 | 15.99844 | 15.51077 | 15.08843 | 14.74835 | 14.50038 | 14.34887 | 14.29402 | 14.3326 | 14.45827 | 14.66139 | 14.92851 | 15.24201 | 15.58016 | 15.91811 | 16.23041 | 16.49499 | 16.69822 | 16.83978 | 16.93587 | 17.01976 | 17.13946 | 17.35326 | 17.7232 | 18.30494 | 19.12886 | 20.16442 | 21.26524 | 22.12235 | 22.31069 | 21.50377 | 19.72442 | 17.34033 | 14.80004 | 12.41025 | 10.29851 | 8.47557 | 6.9005 | 5.518985 | 4.279889 | 3.140247 | 2.065286 | 1.026636
515 | 13.25435 | 13.24976 | 13.23608 | 13.21358 | 13.18274 | 13.1442 | 13.09881 | 13.04759 | 12.99175 | 12.93268 | 12.87195 | 12.81129 | 12.7526 | 12.69793 | 12.64946 | 12.6095 | 12.58046 | 12.56486 | 12.56527 | 12.58434 | 12.62474 | 12.68917 | 12.78028 | 12.90067 | 13.05283 | 13.23903 | 13.46123 | 13.72094 | 14.01899 | 14.35528 | 14.72843 | 15.13538 | 15.57086 | 16.0268 | 16.49176 | 16.95039 | 17.38318 | 17.76674 | 18.075 | 18.28172 | 18.36433 | 18.30862 | 18.11284 | 17.7901 | 17.36626 | 16.87671 | 16.35983 | 15.85168 | 15.38243 | 14.97477 | 14.64414 | 14.39974 | 14.24588 | 14.18299 | 14.2084 | 14.31653 | 14.49881 | 14.74332 | 15.03449 | 15.35326 | 15.67796 | 15.98647 | 16.25971 | 16.48593 | 16.66511 | 16.81188 | 16.9563 | 17.14185 | 17.42086 | 17.847 | 18.4623 | 19.27391 | 20.21503 | 21.09687 | 21.5957 | 21.35463 | 20.20403 | 18.30571 | 16.03877 | 13.76075 | 11.67856 | 9.85965 | 8.291993 | 6.932479 | 5.732772 | 4.649794 | 3.648539 | 2.701729 | 1.788408 | 0.8922712
520 | 12.81942 | 12.81645 | 12.80765 | 12.79328 | 12.77379 | 12.74982 | 12.72219 | 12.69187 | 12.66003 | 12.62799 | 12.59724 | 12.56941 | 12.5463 | 12.52982 | 12.52202 | 12.52506 | 12.54117 | 12.57271 | 12.62206 | 12.69166 | 12.78395 | 12.90135 | 13.04621 | 13.22071 | 13.42683 | 13.66615 | 13.93976 | 14.24798 | 14.59013 | 14.96417 | 15.36628 | 15.7904 | 16.22771 | 16.66618 | 17.09021 | 17.48064 | 17.81536 | 18.07076 | 18.22431 | 18.25802 | 18.16232 | 17.93911 | 17.60278 | 17.17886 | 16.69929 | 16.1986 | 15.70881 | 15.25676 | 14.86283 | 14.54112 | 14.30026 | 14.14449 | 14.07455 | 14.08827 | 14.18086 | 14.34481 | 14.56964 | 14.84172 | 15.14438 | 15.45876 | 15.7656 | 16.04824 | 16.29635 | 16.50979 | 16.70134 | 16.89757 | 17.13702 | 17.46549 | 17.9276 | 18.55177 | 19.32473 | 20.15343 | 20.82971 | 21.04755 | 20.53092 | 19.22199 | 17.34008 | 15.23155 | 13.17959 | 11.33105 | 9.723426 | 8.336194 | 7.127876 | 6.055008 | 5.079639 | 4.171245 | 3.306406 | 2.46774 | 1.642686 | 0.8222863
525 | 12.56402 | 12.56259 | 12.55837 | 12.55163 | 12.54281 | 12.53249 | 12.52147 | 12.51067 | 12.50119 | 12.49429 | 12.49137 | 12.49398 | 12.50379 | 12.5226 | 12.55233 | 12.59499 | 12.65267 | 12.72753 | 12.82174 | 12.93751 | 13.07699 | 13.24221 | 13.43507 | 13.65715 | 13.90963 | 14.19311 | 14.50737 | 14.85111 | 15.22159 | 15.61426 | 16.02236 | 16.43644 | 16.8441 | 17.22981 | 17.57515 | 17.85968 | 18.06251 | 18.16479 | 18.15277 | 18.02086 | 17.77372 | 17.42664 | 17.00365 | 16.53436 | 16.04916 | 15.57665 | 15.14071 | 14.75971 | 14.44652 | 14.20928 | 14.05215 | 13.97616 | 13.97967 | 14.05863 | 14.20655 | 14.41431 | 14.67004 | 14.95924 | 15.26548 | 15.57195 | 15.86401 | 16.13235 | 16.37646 | 16.6071 | 16.84723 | 17.13026 | 17.4953 | 17.97799 | 18.5945 | 19.31561 | 20.03267 | 20.53577 | 20.55175 | 19.87558 | 18.51777 | 16.71099 | 14.7603 | 12.89542 | 11.2276 | 9.77944 | 8.52797 | 7.434316 | 6.458688 | 5.566337 | 4.729126 | 3.925357 | 3.13903 | 2.358994 | 1.578104 | 0.7923611
530 | 12.48206 | 12.48205 | 12.4821 | 12.48245 | 12.48352 | 12.48588 | 12.49026 | 12.49756 | 12.5088 | 12.52517 | 12.54799 | 12.57871 | 12.61892 | 12.67028 | 12.73459 | 12.81368 | 12.90946 | 13.02388 | 13.15884 | 13.31621 | 13.49771 | 13.70486 | 13.93885 | 14.2004 | 14.48959 | 14.80561 | 15.14653 | 15.50893 | 15.8876 | 16.27515 | 16.66171 | 17.03476 | 17.37913 | 17.67752 | 17.91142 | 18.06278 | 18.11632 | 18.06205 | 17.89767 | 17.62988 | 17.27427 | 16.85344 | 16.39401 | 15.92361 | 15.46719 | 15.04622 | 14.67725 | 14.37212 | 14.13845 | 13.98041 | 13.89927 | 13.8939 | 13.96096 | 14.09491 | 14.2879 | 14.52964 | 14.80755 | 15.10733 | 15.41427 | 15.71537 | 16.00211 | 16.27341 | 16.53799 | 16.81513 | 17.13319 | 17.52474 | 18.01712 | 18.61627 | 19.28193 | 19.89893 | 20.2667 | 20.14834 | 19.39305 | 18.04797 | 16.33822 | 14.53115 | 12.81969 | 11.29423 | 9.970526 | 8.826013 | 7.824594 | 6.929266 | 6.107254 | 5.331492 | 4.580622 | 3.838551 | 3.093925 | 2.339641 | 1.572331 | 0.7917473
535 | 12.55605 | 12.55736 | 12.56137 | 12.56831 | 12.57857 | 12.5927 | 12.61139 | 12.63546 | 12.6659 | 12.70382 | 12.75045 | 12.80716 | 12.87538 | 12.95667 | 13.05263 | 13.16492 | 13.29519 | 13.44508 | 13.61612 | 13.80969 | 14.02691 | 14.26853 | 14.53478 | 14.8252 | 15.13839 | 15.47178 | 15.82133 | 16.18123 | 16.54365 | 16.89848 | 17.23334 | 17.53377 | 17.78383 | 17.96715 | 18.06857 | 18.0761 | 17.98307 | 17.78979 | 17.50439 | 17.14231 | 16.72458 | 16.27528 | 15.81878 | 15.37778 | 14.97099 | 14.61353 | 14.31626 | 14.08639 | 13.92803 | 13.84272 | 13.82979 | 13.88657 | 14.00839 | 14.18855 | 14.4182 | 14.68645 | 14.98087 | 15.28854 | 15.59787 | 15.90091 | 16.19597 | 16.48971 | 16.79792 | 17.14407 | 17.55454 | 18.04936 | 18.62643 | 19.23884 | 19.77147 | 20.03893 | 19.83808 | 19.05657 | 17.75792 | 16.15105 | 14.47178 | 12.88786 | 11.47775 | 10.25487 | 9.19858 | 8.275621 | 7.451271 | 6.694058 | 5.977237 | 5.278949 | 4.581996 | 3.873606 | 3.145264 | 2.392571 | 1.615024 | 0.8155898
540 | 12.75821 | 12.76074 | 12.76843 | 12.78149 | 12.80027 | 12.8253 | 12.85721 | 12.89679 | 12.94494 | 13.00269 | 13.07117 | 13.1516 | 13.24529 | 13.3536 | 13.4779 | 13.61957 | 13.77992 | 13.96014 | 14.16123 | 14.38388 | 14.62839 | 14.89447 | 15.1811 | 15.48631 | 15.80694 | 16.13838 | 16.47439 | 16.80683 | 17.12563 | 17.41881 | 17.6729 | 17.87355 | 18.00668 | 18.05992 | 18.02432 | 17.89602 | 17.67737 | 17.37738 | 17.01104 | 16.59773 | 16.15909 | 15.71682 | 15.29083 | 14.89832 | 14.5525 | 14.26351 | 14.03814 | 13.88045 | 13.7922 | 13.77314 | 13.8212 | 13.93255 | 14.10151 | 14.32051 | 14.58018 | 14.86971 | 15.17778 | 15.49397 | 15.81084 | 16.12608 | 16.44441 | 16.77833 | 17.1467 | 17.57027 | 18.06275 | 18.61603 | 19.18003 | 19.6441 | 19.8403 | 19.59476 | 18.82136 | 17.58793 | 16.08412 | 14.51986 | 13.04531 | 11.7324 | 10.59487 | 9.614977 | 8.762419 | 8.004618 | 7.311185 | 6.655422 | 6.014595 | 5.369845 | 4.706131 | 4.012328 | 3.281456 | 2.510907 | 1.702525 | 0.8623672
545 | 13.06824 | 13.0719 | 13.08296 | 13.10161 | 13.12819 | 13.16317 | 13.20713 | 13.26079 | 13.32495 | 13.40053 | 13.48852 | 13.58997 | 13.70599 | 13.83765 | 13.98603 | 14.1521 | 14.33668 | 14.54036 | 14.7634 | 15.00561 | 15.26619 | 15.54358 | 15.83526 | 16.13756 | 16.44545 | 16.75236 | 17.05008 | 17.32879 | 17.57722 | 17.78309 | 17.93386 | 18.01774 | 18.02503 | 17.94948 | 17.78952 | 17.54906 | 17.23755 | 16.86928 | 16.46193 | 16.03485 | 15.60729 | 15.1969 | 14.81879 | 14.48532 | 14.20539 | 13.98552 | 13.82972 | 13.73991 | 13.71621 | 13.75713 | 13.85956 | 14.01876 | 14.22831 | 14.48015 | 14.76495 | 15.07275 | 15.39422 | 15.72232 | 16.05419 | 16.3928 | 16.7476 | 17.13323 | 17.5654 | 18.05246 | 18.58206 | 19.10344 | 19.51303 | 19.66065 | 19.39703 | 18.65358 | 17.49558 | 16.09292 | 14.63386 | 13.25587 | 12.02761 | 10.96484 | 10.05334 | 9.266041 | 8.57263 | 7.943901 | 7.353318 | 6.777333 | 6.195326 | 5.589603 | 4.945627 | 4.252501 | 3.503635 | 2.697434 | 1.837764 | 0.9339359
550 | 13.4813 | 13.48596 | 13.50002 | 13.52366 | 13.55716 | 13.60094 | 13.65551 | 13.72147 | 13.79952 | 13.89042 | 13.99496 | 14.11395 | 14.24821 | 14.39845 | 14.56531 | 14.74923 | 14.95038 | 15.16856 | 15.40312 | 15.65276 | 15.91542 | 16.18812 | 16.46677 | 16.74602 | 17.01919 | 17.27823 | 17.51377 | 17.71548 | 17.87246 | 17.97402 | 18.01063 | 17.97501 | 17.8632 | 17.67548 | 17.41682 | 17.09676 | 16.7287 | 16.32866 | 15.91387 | 15.50132 | 15.10664 | 14.7433 | 14.42222 | 14.152 | 13.93841 | 13.78546 | 13.69524 | 13.66821 | 13.70336 | 13.79826 | 13.94899 | 14.15015 | 14.39487 | 14.67508 | 14.98205 | 15.30738 | 15.64442 | 15.98983 | 16.34499 | 16.71661 | 17.11557 | 17.5531 | 18.03321 | 18.54064 | 19.02584 | 19.39359 | 19.51062 | 19.24789 | 18.54818 | 17.47031 | 16.16499 | 14.80211 | 13.5097 | 12.35538 | 11.35804 | 10.50755 | 9.780381 | 9.148739 | 8.584917 | 8.06292 | 7.558791 | 7.050508 | 6.517896 | 5.942789 | 5.30957 | 4.606088 | 3.824879 | 2.964474 | 2.030434 | 1.035721
555 | 13.99153 | 13.99705 | 14.01365 | 14.04149 | 14.0808 | 14.13192 | 14.19525 | 14.27127 | 14.36048 | 14.46345 | 14.58069 | 14.71271 | 14.8599 | 15.02254 | 15.20068 | 15.39408 | 15.60212 | 15.82367 | 16.057 | 16.29963 | 16.54818 | 16.79827 | 17.04442 | 17.28002 | 17.49733 | 17.6877 | 17.84185 | 17.95038 | 18.00445 | 17.99661 | 17.92169 | 17.77764 | 17.56613 | 17.29278 | 16.96694 | 16.60101 | 16.2094 | 15.80739 | 15.40997 | 15.03095 | 14.68231 | 14.37394 | 14.1135 | 13.90683 | 13.75751 | 13.66785 | 13.6386 | 13.6692 | 13.7578 | 13.90123 | 14.09499 | 14.33325 | 14.60905 | 14.91474 | 15.24276 | 15.58679 | 15.94308 | 16.31166 | 16.69681 | 17.10606 | 17.5468 | 18.01948 | 18.50713 | 18.96244 | 19.29901 | 19.39907 | 19.15013 | 18.50218 | 17.50562 | 16.29299 | 15.01817 | 13.80192 | 12.71216 | 11.7717 | 10.97496 | 10.30229 | 9.728728 | 9.228494 | 8.776669 | 8.349558 | 7.92449 | 7.479544 | 6.993468 | 6.445993 | 5.818665 | 5.096264 | 4.268748 | 3.333467 | 2.297151 | 1.176972
560 | 14.5765 | 14.58267 | 14.60121 | 14.63222 | 14.67588 | 14.73241 | 14.80207 | 14.88515 | 14.98195 | 15.09271 | 15.21764 | 15.35682 | 15.51015 | 15.67731 | 15.85769 | 16.05025 | 16.25348 | 16.46525 | 16.68274 | 16.90231 | 17.11945 | 17.32869 | 17.52365 | 17.69715 | 17.84135 | 17.94815 | 18.00968 | 18.01883 | 17.97004 | 17.85993 | 17.68795 | 17.45674 | 17.17225 | 16.84341 | 16.48157 | 16.09961 | 15.71104 | 15.32904 | 14.9658 | 14.63199 | 14.33652 | 14.08645 | 13.88704 | 13.74222 | 13.65402 | 13.62358 | 13.65072 | 13.73411 | 13.87124 | 14.0584 | 14.29069 | 14.56212 | 14.86599 | 15.1955 | 15.54465 | 15.90937 | 16.2885 | 16.68423 | 17.1012 | 17.54351 | 18.0088 | 18.47912 | 18.91014 | 19.22414 | 19.31726 | 19.09071 | 18.49901 | 17.58337 | 16.45926 | 15.26616 | 14.11878 | 13.08604 | 12.19516 | 11.44547 | 10.82149 | 10.30147 | 9.861985 | 9.479802 | 9.132281 | 8.797118 | 8.451856 | 8.073447 | 7.638123 | 7.121742 | 6.500863 | 5.75471 | 4.868078 | 3.834937 | 2.662032 | 1.371333
565 | 15.203 | 15.20955 | 15.22923 | 15.26207 | 15.30816 | 15.36758 | 15.44042 | 15.52672 | 15.62649 | 15.73964 | 15.86594 | 16.00498 | 16.1561 | 16.31833 | 16.49028 | 16.67011 | 16.8554 | 17.04311 | 17.22948 | 17.40997 | 17.57933 | 17.73158 | 17.86019 | 17.95829 | 18.01901 | 18.03591 | 18.00352 | 17.91788 | 17.77708 | 17.58171 | 17.33503 | 17.04304 | 16.71411 | 16.35851 | 15.98768 | 15.61349 | 15.24753 | 14.90054 | 14.58202 | 14.29996 | 14.06084 | 13.86966 | 13.72997 | 13.64433 | 13.61375 | 13.63848 | 13.71766 | 13.84937 | 14.03059 | 14.25723 | 14.52417 | 14.82555 | 15.15525 | 15.5076 | 15.8783 | 16.26521 | 16.66873 | 17.09102 | 17.53341 | 17.9913 | 18.44637 | 18.85754 | 19.15534 | 19.24835 | 19.04933 | 18.51582 | 17.67991 | 16.64109 | 15.52542 | 14.44197 | 13.46089 | 12.61392 | 11.90551 | 11.32462 | 10.85304 | 10.47011 | 10.15482 | 9.886384 | 9.643927 | 9.405888 | 9.149235 | 8.8488 | 8.476894 | 8.003502 | 7.397408 | 6.628667 | 5.672746 | 4.516232 | 3.163261 | 1.640774
570 | 15.83991 | 15.84652 | 15.86634 | 15.89936 | 15.94553 | 16.00477 | 16.07694 | 16.16182 | 16.25908 | 16.36822 | 16.48855 | 16.61912 | 16.75867 | 16.90556 | 17.05769 | 17.21248 | 17.36676 | 17.51678 | 17.65816 | 17.78598 | 17.8948 | 17.97885 | 18.03225 | 18.04935 | 18.02506 | 17.95532 | 17.83752 | 17.67091 | 17.45684 | 17.19896 | 16.90308 | 16.57692 | 16.22968 | 15.87145 | 15.51264 | 15.16341 | 14.8332 | 14.53044 | 14.26233 | 14.03482 | 13.85256 | 13.71906 | 13.63669 | 13.60704 | 13.63034 | 13.70624 | 13.83331 | 14.00917 | 14.23042 | 14.49272 | 14.79096 | 15.11964 | 15.47341 | 15.84782 | 16.23996 | 16.64873 | 17.07419 | 17.51539 | 17.96596 | 18.40762 | 18.80257 | 19.089 | 19.18652 | 19.01779 | 18.54254 | 17.78433 | 16.82777 | 15.78617 | 14.76297 | 13.82931 | 13.02137 | 12.34878 | 11.80513 | 11.37598 | 11.04373 | 10.79003 | 10.59653 | 10.44472 | 10.31527 | 10.18704 | 10.03605 | 9.83432 | 9.548976 | 9.141913 | 8.570534 | 7.790425 | 6.760832 | 5.453456 | 3.863823 | 2.022358
575 | 16.46601 | 16.47231 | 16.49116 | 16.52247 | 16.56606 | 16.62166 | 16.6889 | 16.76725 | 16.85603 | 16.95432 | 17.06097 | 17.1745 | 17.2931 | 17.41455 | 17.53617 | 17.65484 | 17.76692 | 17.86833 | 17.95457 | 18.02082 | 18.06214 | 18.07362 | 18.05074 | 17.98962 | 17.88737 | 17.74248 | 17.55502 | 17.32688 | 17.06182 | 16.76534 | 16.44447 | 16.10737 | 15.7629 | 15.42017 | 15.08806 | 14.77489 | 14.48813 | 14.23428 | 14.01877 | 13.84598 | 13.71928 | 13.64112 | 13.61302 | 13.63587 | 13.70933 | 13.83254 | 14.00364 | 14.21986 | 14.47753 | 14.77221 | 15.09895 | 15.45275 | 15.82907 | 16.22438 | 16.63637 | 17.06339 | 17.50257 | 17.94624 | 18.37634 | 18.75826 | 19.03713 | 19.14223 | 19.00478 | 18.58633 | 17.9027 | 17.02487 | 16.05395 | 15.08755 | 14.19734 | 13.42365 | 12.78127 | 12.26846 | 11.87469 | 11.58562 | 11.38578 | 11.25962 | 11.19156 | 11.16545 | 11.16361 | 11.16556 | 11.14649 | 11.0755 | 10.91373 | 10.61284 | 10.11447 | 9.352146 | 8.257557 | 6.773243 | 4.87239 | 2.582062
580 | 17.05876 | 17.06435 | 17.08105 | 17.10868 | 17.14694 | 17.19536 | 17.25334 | 17.32005 | 17.39447 | 17.47531 | 17.561 | 17.64966 | 17.73902 | 17.82648 | 17.90902 | 17.98326 | 18.04549 | 18.09172 | 18.1178 | 18.11957 | 18.09308 | 18.03479 | 17.94184 | 17.81232 | 17.64553 | 17.44214 | 17.20433 | 16.93581 | 16.64168 | 16.32826 | 16.00276 | 15.67294 | 15.34673 | 15.03192 | 14.73583 | 14.46511 | 14.22561 | 14.02233 | 13.85937 | 13.73999 | 13.66663 | 13.64098 | 13.66394 | 13.73586 | 13.85596 | 14.02294 | 14.23457 | 14.48776 | 14.77868 | 15.10288 | 15.45567 | 15.83251 | 16.2294 | 16.64306 | 17.07044 | 17.50716 | 17.94451 | 18.36484 | 18.73648 | 19.0107 | 19.12526 | 19.01883 | 18.65462 | 18.04173 | 17.23877 | 16.33519 | 15.42245 | 14.57215 | 13.82832 | 13.21068 | 12.7222 | 12.35632 | 12.10199 | 11.9467 | 11.87779 | 11.88283 | 11.94931 | 12.06384 | 12.21102 | 12.37188 | 12.52182 | 12.62792 | 12.64573 | 12.51548 | 12.15873 | 11.47711 | 10.35681 | 8.684313 | 6.378929 | 3.441157
585 | 17.57883 | 17.58333 | 17.59676 | 17.61886 | 17.64919 | 17.68715 | 17.73189 | 17.78238 | 17.83729 | 17.89508 | 17.95388 | 18.01153 | 18.06555 | 18.11318 | 18.15136 | 18.17681 | 18.1861 | 18.17574 | 18.14235 | 18.0828 | 17.99441 | 17.87517 | 17.72393 | 17.54058 | 17.32618 | 17.08304 | 16.81468 | 16.52578 | 16.22195 | 15.90953 | 15.5953 | 15.28618 | 14.98898 | 14.71015 | 14.45562 | 14.23069 | 14.03994 | 13.88722 | 13.77567 | 13.70773 | 13.68519 | 13.70916 | 13.78006 | 13.8978 | 14.06121 | 14.2686 | 14.51742 | 14.80434 | 15.12539 | 15.47617 | 15.8522 | 16.24915 | 16.66298 | 17.08953 | 17.52321 | 17.95455 | 18.36641 | 18.72979 | 19.00137 | 19.1263 | 19.04984 | 18.73689 | 18.19086 | 17.45928 | 16.62045 | 15.7593 | 14.94657 | 14.22934 | 13.63195 | 13.162 | 12.81685 | 12.58876 | 12.4681 | 12.445 | 12.5101 | 12.65445 | 12.86912 | 13.14431 | 13.46814 | 13.82485 | 14.1923 | 14.53833 | 14.81567 | 14.955 | 14.8563 | 14.37973 | 13.34121 | 11.52325 | 8.719864 | 4.832305
590 | 17.97971 | 17.98282 | 17.99205 | 18.0071 | 18.02744 | 18.05234 | 18.08081 | 18.11166 | 18.14342 | 18.17437 | 18.20254 | 18.22571 | 18.2414 | 18.24698 | 18.23962 | 18.21646 | 18.17467 | 18.11154 | 18.02469 | 17.91216 | 17.77261 | 17.60547 | 17.41104 | 17.19061 | 16.94647 | 16.68193 | 16.40119 | 16.10921 | 15.81153 | 15.51407 | 15.22285 | 14.94384 | 14.68273 | 14.44481 | 14.23488 | 14.05713 | 13.9152 | 13.8121 | 13.75026 | 13.73153 | 13.75717 | 13.82786 | 13.9436 | 14.10392 | 14.30728 | 14.55165 | 14.83416 | 15.15127 | 15.4989 | 15.87263 | 16.26794 | 16.68022 | 17.10446 | 17.53416 | 17.95929 | 18.36328 | 18.71956 | 18.98957 | 19.12496 | 19.07686 | 18.81198 | 18.3291 | 17.66593 | 16.89016 | 16.07977 | 15.30372 | 14.61135 | 14.03115 | 13.57508 | 13.2444 | 13.03459 | 12.93874 | 12.9496 | 13.06051 | 13.2657 | 13.56022 | 13.93944 | 14.39833 | 14.93026 | 15.52533 | 16.16757 | 16.83079 | 17.47184 | 18.02004 | 18.36102 | 18.31339 | 17.60015 | 15.82786 | 12.51373 | 7.239943
595 | 18.22782 | 18.22935 | 18.23382 | 18.2409 | 18.25003 | 18.2604 | 18.27099 | 18.28054 | 18.28757 | 18.29037 | 18.28703 | 18.27546 | 18.25344 | 18.21865 | 18.16877 | 18.10157 | 18.01497 | 17.90719 | 17.77689 | 17.62324 | 17.4461 | 17.24604 | 17.02446 | 16.78357 | 16.52639 | 16.25666 | 15.97876 | 15.69752 | 15.41807 | 15.14568 | 14.88555 | 14.64274 | 14.42195 | 14.22753 | 14.06336 | 13.93282 | 13.83882 | 13.78374 | 13.7695 | 13.79745 | 13.86847 | 13.98284 | 14.14019 | 14.33968 | 14.57942 | 14.85703 | 15.16934 | 15.51257 | 15.88245 | 16.27433 | 16.68324 | 17.10351 | 17.52797 | 17.94628 | 18.34244 | 18.69212 | 18.96093 | 19.10622 | 19.08442 | 18.86417 | 18.44068 | 17.84305 | 17.12902 | 16.36926 | 15.63004 | 14.962 | 14.39714 | 13.95149 | 13.63002 | 13.43134 | 13.35112 | 13.38439 | 13.52677 | 13.77507 | 14.12747 | 14.58344 | 15.14342 | 15.80837 | 16.57887 | 17.45386 | 18.42834 | 19.48952 | 20.60987 | 21.7347 | 22.75958 | 23.48971 | 23.56946 | 22.3729 | 18.88456 | 11.7519
600 | 18.32231 | 18.32221 | 18.3218 | 18.32073 | 18.31846 | 18.31419 | 18.30695 | 18.29554 | 18.27857 | 18.25449 | 18.22161 | 18.17816 | 18.12231 | 18.05225 | 17.96626 | 17.86283 | 17.7407 | 17.599 | 17.43731 | 17.25577 | 17.05514 | 16.83684 | 16.60296 | 16.35622 | 16.09995 | 15.83798 | 15.57451 | 15.31401 | 15.06109 | 14.82031 | 14.59614 | 14.3928 | 14.21422 | 14.06399 | 13.94528 | 13.86086 | 13.81309 | 13.80388 | 13.83471 | 13.90658 | 14.01999 | 14.17484 | 14.37043 | 14.60552 | 14.87787 | 15.18471 | 15.52256 | 15.88731 | 16.27428 | 16.67825 | 17.09313 | 17.51128 | 17.92219 | 18.31051 | 18.65386 | 18.92155 | 19.07589 | 19.07805 | 18.89875 | 18.53049 | 17.99504 | 17.34095 | 16.63142 | 15.92922 | 15.28534 | 14.73455 | 14.29654 | 13.97982 | 13.78594 | 13.71298 | 13.75799 | 13.91839 | 14.19289 | 14.58186 | 15.08751 | 15.71392 | 16.46701 | 17.3544 | 18.38511 | 19.56904 | 20.91589 | 22.43295 | 24.12049 | 25.96203 | 27.90347 | 29.80703 | 31.3479 | 31.78011 | 29.42469 | 20.75053
605 | 18.28146 | 18.27983 | 18.27483 | 18.26615 | 18.2533 | 18.23555 | 18.21205 | 18.18176 | 18.14348 | 18.09594 | 18.03778 | 17.96764 | 17.88416 | 17.78612 | 17.67244 | 17.54229 | 17.39519 | 17.23102 | 17.05014 | 16.85339 | 16.64219 | 16.41847 | 16.18468 | 15.94376 | 15.69908 | 15.4543 | 15.21332 | 14.98017 | 14.75889 | 14.55342 | 14.36758 | 14.20494 | 14.06879 | 13.96213 | 13.8876 | 13.8475 | 13.84378 | 13.87795 | 13.95114 | 14.06401 | 14.21669 | 14.40875 | 14.63908 | 14.90607 | 15.20704 | 15.53883 | 15.89752 | 16.27847 | 16.67633 | 17.08474 | 17.49578 | 17.8989 | 18.2794 | 18.61667 | 18.88321 | 19.04564 | 19.06937 | 18.9272 | 18.60973 | 18.13262 | 17.53606 | 16.87588 | 16.21067 | 15.59088 | 15.05329 | 14.62077 | 14.30509 | 14.11061 | 14.03767 | 14.08505 | 14.2516 | 14.53732 | 14.94384 | 15.47487 | 16.13629 | 16.9364 | 17.88599 | 18.99858 | 20.29062 | 21.78173 | 23.49494 | 25.4566 | 27.69546 | 30.23925 | 33.10449 | 36.26781 | 39.58371 | 42.5377 | 43.43755 | 36.45769
610 | 18.13118 | 18.12823 | 18.11928 | 18.10408 | 18.08221 | 18.0531 | 18.01603 | 17.97017 | 17.91463 | 17.84844 | 17.77063 | 17.68027 | 17.57652 | 17.45871 | 17.32635 | 17.17924 | 17.0175 | 16.84164 | 16.65257 | 16.45163 | 16.24062 | 16.02175 | 15.79762 | 15.57118 | 15.34565 | 15.12445 | 14.91113 | 14.70925 | 14.52236 | 14.35387 | 14.20706 | 14.08498 | 13.99044 | 13.92597 | 13.89381 | 13.89589 | 13.93378 | 14.00871 | 14.12144 | 14.27231 | 14.46109 | 14.68696 | 14.94839 | 15.24332 | 15.56861 | 15.92058 | 16.2947 | 16.68556 | 17.08667 | 17.48999 | 17.88504 | 18.25775 | 18.58911 | 18.85437 | 19.02389 | 19.06681 | 18.95802 | 18.68687 | 18.26399 | 17.72217 | 17.11009 | 16.48171 | 15.88611 | 15.36131 | 14.93281 | 14.61535 | 14.41595 | 14.33704 | 14.37897 | 14.54172 | 14.82607 | 15.23426 | 15.77042 | 16.44082 | 17.25398 | 18.22083 | 19.35484 | 20.67212 | 22.1916 | 23.9353 | 25.92842 | 28.1995 | 30.77982 | 33.70101 | 36.98732 | 40.63244 | 44.53011 | 48.25402 | 50.27433 | 44.5665
615 | 17.89534 | 17.89135 | 17.87931 | 17.85903 | 17.83019 | 17.79237 | 17.74504 | 17.68763 | 17.61951 | 17.54008 | 17.44873 | 17.34498 | 17.22845 | 17.09895 | 16.95649 | 16.80139 | 16.63424 | 16.45598 | 16.2679 | 16.07165 | 15.86923 | 15.66295 | 15.45543 | 15.24949 | 15.04816 | 14.85458 | 14.67192 | 14.50336 | 14.35201 | 14.22087 | 14.11275 | 14.03032 | 13.97598 | 13.95192 | 13.96005 | 14.00197 | 14.07895 | 14.19189 | 14.34124 | 14.52698 | 14.74848 | 15.00451 | 15.29304 | 15.61152 | 15.95621 | 16.32278 | 16.70586 | 17.09893 | 17.49393 | 17.88057 | 18.24541 | 18.57086 | 18.83456 | 19.01011 | 19.06994 | 18.99097 | 18.76184 | 18.38911 | 17.8991 | 17.33374 | 16.74207 | 16.17104 | 15.65918 | 15.23403 | 14.91295 | 14.70542 | 14.61588 | 14.6461 | 14.79699 | 15.06981 | 15.4669 | 15.99217 | 16.65122 | 17.45145 | 18.40198 | 19.51338 | 20.79739 | 22.2663 | 23.93211 | 25.80518 | 27.89215 | 30.19254 | 32.69276 | 35.355 | 38.09503 | 40.7351 | 42.89749 | 43.74933 | 41.35043 | 30.89321
620 | 17.5993 | 17.59459 | 17.58039 | 17.55659 | 17.52297 | 17.47926 | 17.42515 | 17.36029 | 17.28434 | 17.19699 | 17.09802 | 16.9873 | 16.86486 | 16.7309 | 16.58584 | 16.43035 | 16.26539 | 16.09219 | 15.91226 | 15.72741 | 15.53973 | 15.35153 | 15.16533 | 14.98382 | 14.80977 | 14.64606 | 14.49553 | 14.36103 | 14.24531 | 14.151 | 14.0806 | 14.03641 | 14.02054 | 14.03488 | 14.08104 | 14.16033 | 14.27374 | 14.42182 | 14.6047 | 14.82194 | 15.07249 | 15.35461 | 15.66575 | 16.00272 | 16.36109 | 16.73566 | 17.11996 | 17.50603 | 17.88382 | 18.24054 | 18.55988 | 18.82158 | 19.00202 | 19.07657 | 19.02406 | 18.83283 | 18.50626 | 18.06508 | 17.54496 | 16.98986 | 16.44407 | 15.94583 | 15.52413 | 15.19855 | 14.98083 | 14.87731 | 14.89112 | 15.02397 | 15.27744 | 15.65371 | 16.15605 | 16.78889 | 17.55779 | 18.4691 | 19.52935 | 20.74438 | 22.11801 | 23.6501 | 25.33396 | 27.15263 | 29.07387 | 31.0431 | 32.97349 | 34.7311 | 36.11184 | 36.80381 | 36.32435 | 33.91556 | 28.38336 | 17.9037
625 | 17.26895 | 17.26381 | 17.24837 | 17.22255 | 17.18626 | 17.13937 | 17.08173 | 17.01321 | 16.93374 | 16.84327 | 16.74187 | 16.62974 | 16.5072 | 16.37476 | 16.23316 | 16.08332 | 15.92642 | 15.76387 | 15.59731 | 15.42863 | 15.25989 | 15.09335 | 14.93141 | 14.77658 | 14.63142 | 14.49853 | 14.38051 | 14.2799 | 14.19915 | 14.14061 | 14.10649 | 14.09882 | 14.11945 | 14.16999 | 14.25177 | 14.36583 | 14.51282 | 14.69298 | 14.90601 | 15.15106 | 15.42656 | 15.73021 | 16.05882 | 16.40847 | 16.77387 | 17.14874 | 17.52526 | 17.89374 | 18.24201 | 18.55494 | 18.8141 | 18.99831 | 19.08548 | 19.0563 | 18.8991 | 18.61478 | 18.21937 | 17.74282 | 17.22405 | 16.70421 | 16.2206 | 15.80305 | 15.4729 | 15.24393 | 15.12425 | 15.11833 | 15.22865 | 15.45704 | 15.80543 | 16.2763 | 16.87274 | 17.59826 | 18.45627 | 19.44918 | 20.57713 | 21.83612 | 23.21561 | 24.6953 | 26.24126 | 27.80143 | 29.30074 | 30.63627 | 31.673 | 32.24032 | 32.12919 | 31.08925 | 28.8248 | 24.98978 | 19.18683 | 10.98619
630 | 16.92925 | 16.92396 | 16.90807 | 16.88157 | 16.84446 | 16.79671 | 16.73835 | 16.66944 | 16.59007 | 16.50046 | 16.40089 | 16.2918 | 16.17376 | 16.0475 | 15.91395 | 15.77422 | 15.62962 | 15.48166 | 15.33204 | 15.18264 | 15.03547 | 14.89271 | 14.75661 | 14.6295 | 14.51376 | 14.41176 | 14.32585 | 14.25834 | 14.21143 | 14.18723 | 14.1877 | 14.21462 | 14.26959 | 14.35397 | 14.46881 | 14.61485 | 14.79239 | 15.00127 | 15.24078 | 15.50952 | 15.80538 | 16.12541 | 16.46567 | 16.82135 | 17.18618 | 17.55259 | 17.91126 | 18.25068 | 18.55678 | 18.81277 | 18.99957 | 19.09738 | 19.08855 | 18.9617 | 18.71583 | 18.36306 | 17.92822 | 17.44537 | 16.95218 | 16.48447 | 16.07226 | 15.73822 | 15.49787 | 15.361 | 15.33334 | 15.41821 | 15.61769 | 15.93349 | 16.36734 | 16.92103 | 17.59617 | 18.3935 | 19.31184 | 20.34662 | 21.48782 | 22.71743 | 24.00636 | 25.31125 | 26.57142 | 27.7069 | 28.61839 | 29.18995 | 29.29479 | 28.80347 | 27.59265 | 25.55187 | 22.58628 | 18.61474 | 13.56566 | 7.375737
635 | 16.60134 | 16.59611 | 16.58044 | 16.55436 | 16.51793 | 16.47123 | 16.41442 | 16.34768 | 16.27129 | 16.18562 | 16.09115 | 15.98847 | 15.87833 | 15.76161 | 15.63938 | 15.51285 | 15.3834 | 15.25259 | 15.12212 | 14.99381 | 14.86964 | 14.75165 | 14.64196 | 14.54275 | 14.45621 | 14.38452 | 14.32983 | 14.29422 | 14.27969 | 14.28812 | 14.32126 | 14.38066 | 14.46766 | 14.58336 | 14.72851 | 14.9035 | 15.10827 | 15.34221 | 15.60409 | 15.89196 | 16.20304 | 16.53365 | 16.87901 | 17.23332 | 17.58913 | 17.93756 | 18.26774 | 18.56661 | 18.8188 | 19.00712 | 19.11372 | 19.12254 | 19.02259 | 18.81154 | 18.49823 | 18.10303 | 17.65537 | 17.18934 | 16.73876 | 16.33333 | 15.99655 | 15.74538 | 15.59113 | 15.5408 | 15.59853 | 15.76677 | 16.0471 | 16.44064 | 16.94809 | 17.56945 | 18.30328 | 19.14563 | 20.08847 | 21.11769 | 22.2107 | 23.33386 | 24.4401 | 25.46747 | 26.33937 | 26.96749 | 27.2577 | 27.11856 | 26.47096 | 25.2561 | 23.43969 | 21.01062 | 17.97482 | 14.34618 | 10.13767 | 5.355638
640 | 16.30091 | 16.29593 | 16.28099 | 16.25617 | 16.22158 | 16.17739 | 16.12383 | 16.06122 | 15.98994 | 15.91049 | 15.82347 | 15.7296 | 15.62974 | 15.52486 | 15.41612 | 15.30477 | 15.19224 | 15.08008 | 14.96995 | 14.86364 | 14.76301 | 14.67002 | 14.58665 | 14.51493 | 14.45688 | 14.41452 | 14.3898 | 14.38463 | 14.40081 | 14.44 | 14.50374 | 14.59335 | 14.7099 | 14.8542 | 15.02667 | 15.22732 | 15.45566 | 15.71057 | 15.99026 | 16.29214 | 16.61271 | 16.94744 | 17.29063 | 17.63541 | 17.97315 | 18.29366 | 18.58481 | 18.83253 | 19.02125 | 19.13489 | 19.15883 | 19.08257 | 18.90283 | 18.62583 | 18.26807 | 17.8547 | 17.41618 | 16.984 | 16.58702 | 16.24913 | 15.98838 | 15.81741 | 15.74443 | 15.77447 | 15.91044 | 16.15394 | 16.50566 | 16.9655 | 17.53221 | 18.20274 | 18.97116 | 19.82716 | 20.75424 | 21.72756 | 22.71194 | 23.66028 | 24.51329 | 25.20106 | 25.6474 | 25.7766 | 25.52195 | 24.83389 | 23.68564 | 22.07441 | 20.0178 | 17.54664 | 14.69631 | 11.49891 | 7.977661 | 4.14435
645 | 16.03527 | 16.03065 | 16.01682 | 15.99389 | 15.96199 | 15.92136 | 15.87231 | 15.81522 | 15.75055 | 15.67891 | 15.60096 | 15.51751 | 15.42948 | 15.33791 | 15.24399 | 15.14899 | 15.05434 | 14.96155 | 14.87226 | 14.78816 | 14.71105 | 14.64276 | 14.58516 | 14.54012 | 14.50954 | 14.49526 | 14.49907 | 14.52268 | 14.56771 | 14.63563 | 14.72773 | 14.84507 | 14.98846 | 15.15837 | 15.35485 | 15.57749 | 15.82529 | 16.0966 | 16.38899 | 16.69915 | 17.02279 | 17.35452 | 17.68765 | 18.01425 | 18.32461 | 18.60748 | 18.84999 | 19.03802 | 19.15703 | 19.19372 | 19.13817 | 18.98645 | 18.74271 | 18.42011 | 18.03995 | 17.62911 | 17.21653 | 16.82981 | 16.49277 | 16.2242 | 16.03785 | 15.94306 | 15.94577 | 16.04944 | 16.25586 | 16.56553 | 16.97778 | 17.49054 | 18.09965 | 18.79794 | 19.57382 | 20.40968 | 21.28014 | 22.15044 | 22.97555 | 23.7006 | 24.26316 | 24.59792 | 24.64328 | 24.34884 | 23.68194 | 22.63124 | 21.2063 | 19.4332 | 17.34781 | 14.98845 | 12.38979 | 9.57886 | 6.573108 | 3.380352
650 | 15.80688 | 15.80272 | 15.79028 | 15.76966 | 15.74105 | 15.70472 | 15.66102 | 15.61038 | 15.55334 | 15.49053 | 15.42268 | 15.35065 | 15.27539 | 15.19797 | 15.11957 | 15.04148 | 14.96509 | 14.89187 | 14.82339 | 14.76129 | 14.70725 | 14.66301 | 14.63031 | 14.61091 | 14.60653 | 14.61887 | 14.64956 | 14.70012 | 14.77198 | 14.86637 | 14.98436 | 15.12671 | 15.29393 | 15.48611 | 15.70289 | 15.94337 | 16.20603 | 16.48859 | 16.78794 | 17.10003 | 17.41975 | 17.74081 | 18.05559 | 18.35522 | 18.62917 | 18.86565 | 19.05182 | 19.17457 | 19.22177 | 19.18414 | 19.05734 | 18.84388 | 18.55414 | 18.20596 | 17.82282 | 17.43097 | 17.05641 | 16.72247 | 16.4483 | 16.24853 | 16.1335 | 16.11003 | 16.18226 | 16.35227 | 16.6206 | 16.9863 | 17.44679 | 17.9973 | 18.62999 | 19.33275 | 20.08786 | 20.87045 | 21.64739 | 22.37679 | 23.00879 | 23.48811 | 23.75853 | 23.7689 | 23.47949 | 22.86714 | 21.92758 | 20.67423 | 19.13387 | 17.34056 | 15.32954 | 13.13251 | 10.77481 | 8.274461 | 5.642569 | 2.884296
655 | 15.61604 | 15.6124 | 15.60151 | 15.58349 | 15.55855 | 15.52698 | 15.48916 | 15.44556 | 15.39675 | 15.34338 | 15.28622 | 15.22614 | 15.1641 | 15.10118 | 15.03854 | 14.97745 | 14.91926 | 14.86539 | 14.81734 | 14.77666 | 14.74495 | 14.72383 | 14.71492 | 14.71985 | 14.7402 | 14.7775 | 14.83322 | 14.9087 | 15.00512 | 15.1235 | 15.26461 | 15.42893 | 15.61659 | 15.82728 | 16.06019 | 16.31388 | 16.58625 | 16.87436 | 17.17442 | 17.48159 | 17.78997 | 18.09244 | 18.3806 | 18.64492 | 18.87448 | 19.05764 | 19.18252 | 19.23811 | 19.21576 | 19.11094 | 18.92489 | 18.66567 | 18.3481 | 17.99246 | 17.62229 | 17.26172 | 16.93323 | 16.656 | 16.44521 | 16.31208 | 16.26426 | 16.30659 | 16.44161 | 16.67004 | 16.9909 | 17.40144 | 17.89661 | 18.4684 | 19.10474 | 19.78842 | 20.49582 | 21.19607 | 21.85085 | 22.41532 | 22.84065 | 23.07807 | 23.08418 | 22.82629 | 22.28656 | 21.46359 | 20.37097 | 19.03323 | 17.48045 | 15.74308 | 13.84792 | 11.81616 | 9.663014 | 7.398781 | 5.030395 | 2.562856
660 | 15.46668 | 15.46358 | 15.45434 | 15.43908 | 15.41801 | 15.39145 | 15.35978 | 15.3235 | 15.28319 | 15.23951 | 15.19324 | 15.14525 | 15.0965 | 15.04805 | 15.00103 | 14.95667 | 14.91627 | 14.88119 | 14.85287 | 14.83275 | 14.82235 | 14.82316 | 14.8367 | 14.86445 | 14.90784 | 14.96824 | 15.04693 | 15.14503 | 15.26351 | 15.40311 | 15.56429 | 15.7472 | 15.95157 | 16.17664 | 16.42108 | 16.68293 | 16.95945 | 17.24706 | 17.54123 | 17.83644 | 18.12604 | 18.40226 | 18.65619 | 18.87802 | 19.05707 | 19.18261 | 19.24464 | 19.23514 | 19.14952 | 18.98808 | 18.75699 | 18.46842 | 18.13975 | 17.79183 | 17.44682 | 17.12602 | 16.84829 | 16.62913 | 16.48038 | 16.4105 | 16.42501 | 16.52701 | 16.71754 | 16.99582 | 17.35914 | 17.80251 | 18.31807 | 18.89421 | 19.51463 | 20.15735 | 20.79408 | 21.39014 | 21.90545 | 22.29686 | 22.52172 | 22.54248 | 22.33124 | 21.87314 | 21.16761 | 20.22693 | 19.07256 | 17.73041 | 16.22607 | 14.58131 | 12.81227 | 10.92937 | 8.938812 | 6.844786 | 4.651954 | 2.367183
665 | 15.36601 | 15.36347 | 15.35591 | 15.34346 | 15.32633 | 15.30484 | 15.27939 | 15.25047 | 15.21866 | 15.18464 | 15.14917 | 15.11311 | 15.0774 | 15.04307 | 15.01121 | 14.98301 | 14.95971 | 14.94261 | 14.93305 | 14.93239 | 14.94205 | 14.96341 | 14.99784 | 15.04669 | 15.11124 | 15.19267 | 15.29205 | 15.41029 | 15.54809 | 15.7059 | 15.88385 | 16.0817 | 16.29875 | 16.53377 | 16.78491 | 17.04961 | 17.32453 | 17.60545 | 17.8872 | 18.16361 | 18.42748 | 18.67064 | 18.88402 | 19.05809 | 19.18303 | 19.24978 | 19.25092 | 19.18194 | 19.04243 | 18.83699 | 18.57558 | 18.27295 | 17.94742 | 17.61906 | 17.30781 | 17.03195 | 16.80698 | 16.64522 | 16.55577 | 16.54485 | 16.61614 | 16.77115 | 17.00945 | 17.32856 | 17.72379 | 18.18768 | 18.70933 | 19.27361 | 19.86039 | 20.444 | 20.9933 | 21.47261 | 21.84373 | 22.06908 | 22.11566 | 21.95892 | 21.58574 | 20.99542 | 20.19848 | 19.21349 | 18.06271 | 16.76781 | 15.34634 | 13.80982 | 12.1634 | 10.40717 | 8.538845 | 6.557163 | 4.465404 | 2.273822
670 | 15.31973 | 15.31775 | 15.31186 | 15.30219 | 15.28896 | 15.27248 | 15.25315 | 15.23147 | 15.20799 | 15.18339 | 15.15843 | 15.13392 | 15.11078 | 15.09001 | 15.07266 | 15.05986 | 15.05278 | 15.05264 | 15.06071 | 15.07826 | 15.10657 | 15.14692 | 15.20055 | 15.26864 | 15.3523 | 15.45252 | 15.57015 | 15.70584 | 15.86001 | 16.03279 | 16.22395 | 16.43284 | 16.6583 | 16.89861 | 17.15138 | 17.41349 | 17.68101 | 17.94913 | 18.21213 | 18.46339 | 18.69539 | 18.89989 | 19.06811 | 19.19134 | 19.26126 | 19.27106 | 19.21635 | 19.09622 | 18.91402 | 18.67782 | 18.40008 | 18.09672 | 17.78576 | 17.48565 | 17.21382 | 16.98557 | 16.81347 | 16.70714 | 16.67342 | 16.71661 | 16.83878 | 17.03992 | 17.31799 | 17.66872 | 18.08525 | 18.55755 | 19.07178 | 19.60969 | 20.14821 | 20.65952 | 21.11192 | 21.47153 | 21.70505 | 21.78314 | 21.68377 | 21.39481 | 20.91511 | 20.25348 | 19.42603 | 18.45232 | 17.35127 | 16.13773 | 14.82004 | 13.3991 | 11.86897 | 10.21898 | 8.437456 | 6.516639 | 4.457974 | 2.276163
675 | 15.33069 | 15.32925 | 15.32499 | 15.31802 | 15.30858 | 15.29696 | 15.28356 | 15.26885 | 15.25341 | 15.23786 | 15.22295 | 15.20947 | 15.1983 | 15.19039 | 15.18674 | 15.18842 | 15.19653 | 15.21222 | 15.23665 | 15.271 | 15.31643 | 15.3741 | 15.44508 | 15.5304 | 15.63097 | 15.74758 | 15.88083 | 16.0311 | 16.1985 | 16.38281 | 16.58342 | 16.79925 | 17.02867 | 17.26947 | 17.51874 | 17.77283 | 18.02727 | 18.2768 | 18.51531 | 18.73592 | 18.93112 | 19.09298 | 19.2135 | 19.28527 | 19.30198 | 19.25941 | 19.15629 | 18.99501 | 18.78203 | 18.5278 | 18.24609 | 17.95292 | 17.66517 | 17.39926 | 17.17008 | 16.99022 | 16.86969 | 16.81589 | 16.83371 | 16.9258 | 17.0927 | 17.33287 | 17.64263 | 18.0158 | 18.44331 | 18.91267 | 19.40749 | 19.90716 | 20.38693 | 20.81865 | 21.17227 | 21.41814 | 21.52993 | 21.48758 | 21.27964 | 20.90435 | 20.36903 | 19.68783 | 18.87847 | 17.95841 | 16.94143 | 15.8348 | 14.63756 | 13.33994 | 11.92411 | 10.36673 | 8.643666 | 6.737015 | 4.643719 | 2.383175
680 | 15.39669 | 15.39577 | 15.39306 | 15.38869 | 15.38288 | 15.3759 | 15.36816 | 15.36011 | 15.3523 | 15.34534 | 15.33994 | 15.33687 | 15.33695 | 15.34108 | 15.35023 | 15.36537 | 15.38755 | 15.41781 | 15.45723 | 15.50688 | 15.56778 | 15.64094 | 15.72729 | 15.82768 | 15.9428 | 16.07321 | 16.21926 | 16.38102 | 16.55828 | 16.75047 | 16.95655 | 17.17503 | 17.40382 | 17.64023 | 17.88087 | 18.12162 | 18.35764 | 18.58331 | 18.79236 | 18.97794 | 19.13288 | 19.24994 | 19.32235 | 19.34441 | 19.31208 | 19.22383 | 19.08129 | 18.8896 | 18.65746 | 18.39672 | 18.12148 | 17.84705 | 17.58873 | 17.36078 | 17.17568 | 17.04366 | 16.97253 | 16.96778 | 17.03262 | 17.16818 | 17.37354 | 17.64563 | 17.97907 | 18.36578 | 18.79462 | 19.251 | 19.71658 | 20.16944 | 20.58461 | 20.9354 | 21.19535 | 21.34068 | 21.35295 | 21.22119 | 20.94304 | 20.52448 | 19.97817 | 19.32059 | 18.56875 | 17.73679 | 16.83306 | 15.8577 | 14.80095 | 13.64218 | 12.35008 | 10.8848 | 9.203371 | 7.269709 | 5.069057 | 2.623393
685 | 15.51412 | 15.5137 | 15.51247 | 15.51055 | 15.50816 | 15.50559 | 15.50318 | 15.5014 | 15.50076 | 15.50185 | 15.50535 | 15.51197 | 15.5225 | 15.53779 | 15.55872 | 15.58622 | 15.62123 | 15.66472 | 15.71764 | 15.78094 | 15.85553 | 15.94223 | 16.04182 | 16.15494 | 16.28207 | 16.42351 | 16.57933 | 16.7493 | 16.93287 | 17.12908 | 17.33651 | 17.55325 | 17.77677 | 18.00396 | 18.23103 | 18.45351 | 18.66628 | 18.86362 | 19.03932 | 19.18687 | 19.29976 | 19.37183 | 19.39783 | 19.37402 | 19.29873 | 19.17292 | 19.00067 | 18.7892 | 18.5486 | 18.29124 | 18.03087 | 17.78158 | 17.55688 | 17.36895 | 17.22806 | 17.14238 | 17.11786 | 17.15831 | 17.26544 | 17.43896 | 17.67652 | 17.97352 | 18.32294 | 18.71494 | 19.13661 | 19.57174 | 20.00096 | 20.40217 | 20.75166 | 21.02574 | 21.20289 | 21.26603 | 21.20456 | 21.01555 | 20.70381 | 20.28069 | 19.76183 | 19.16431 | 18.5036 | 17.79067 | 17.02938 | 16.21411 | 15.32745 | 14.33809 | 13.19911 | 11.84826 | 10.21269 | 8.221948 | 5.832214 | 3.058519
690 | 15.67936 | 15.67939 | 15.67955 | 15.67993 | 15.68075 | 15.68227 | 15.68484 | 15.68888 | 15.6949 | 15.70344 | 15.71514 | 15.73068 | 15.75079 | 15.77625 | 15.80788 | 15.84653 | 15.89304 | 15.94829 | 16.01311 | 16.08831 | 16.17465 | 16.2728 | 16.38334 | 16.50669 | 16.64311 | 16.79263 | 16.95504 | 17.12978 | 17.31595 | 17.51225 | 17.71686 | 17.92748 | 18.14123 | 18.35462 | 18.56357 | 18.76342 | 18.94895 | 19.11455 | 19.25434 | 19.36242 | 19.43325 | 19.46203 | 19.44521 | 19.38109 | 19.27019 | 19.11564 | 18.92341 | 18.70207 | 18.46238 | 18.21656 | 17.97751 | 17.75787 | 17.56936 | 17.42218 | 17.32467 | 17.28321 | 17.30209 | 17.38366 | 17.52826 | 17.73425 | 17.99788 | 18.31312 | 18.67141 | 19.06142 | 19.4689 | 19.87677 | 20.26552 | 20.61408 | 20.90125 | 21.10746 | 21.21688 | 21.21919 | 21.11094 | 20.89581 | 20.58394 | 20.19021 | 19.7319 | 19.22608 | 18.68703 | 18.12381 | 17.53783 | 16.92019 | 16.24842 | 15.48208 | 14.55767 | 13.38375 | 11.84062 | 9.792817 | 7.126366 | 3.816222
695 | 15.88873 | 15.8892 | 15.89063 | 15.89313 | 15.8969 | 15.90219 | 15.90933 | 15.91872 | 15.93082 | 15.94616 | 15.96532 | 15.98892 | 16.01766 | 16.05223 | 16.09339 | 16.14188 | 16.19847 | 16.2639 | 16.33889 | 16.42411 | 16.52016 | 16.62752 | 16.74657 | 16.87752 | 17.02038 | 17.1749 | 17.34058 | 17.51656 | 17.7016 | 17.89403 | 18.09173 | 18.29205 | 18.49179 | 18.68724 | 18.87416 | 19.04781 | 19.20314 | 19.33482 | 19.43756 | 19.50635 | 19.53682 | 19.52569 | 19.47116 | 19.37344 | 19.23497 | 19.06059 | 18.85755 | 18.63516 | 18.40424 | 18.17643 | 17.96346 | 17.77647 | 17.62544 | 17.51879 | 17.46317 | 17.46336 | 17.52223 | 17.64077 | 17.81806 | 18.05118 | 18.33508 | 18.66239 | 19.02327 | 19.40526 | 19.79336 | 20.17036 | 20.51758 | 20.816 | 21.04787 | 21.19844 | 21.25769 | 21.22164 | 21.09291 | 20.88039 | 20.59807 | 20.2632 | 19.89417 | 19.50836 | 19.12009 | 18.7387 | 18.3663 | 17.99494 | 17.60211 | 17.14378 | 16.54366 | 15.67838 | 14.36169 | 12.34073 | 9.336518 | 5.174319
700 | 16.13778 | 16.13863 | 16.14122 | 16.14565 | 16.1521 | 16.16081 | 16.17209 | 16.1863 | 16.20387 | 16.22529 | 16.2511 | 16.28187 | 16.31821 | 16.36077 | 16.41019 | 16.46715 | 16.53229 | 16.60624 | 16.68959 | 16.78284 | 16.88642 | 17.00065 | 17.12568 | 17.2615 | 17.40785 | 17.56424 | 17.72985 | 17.90355 | 18.08377 | 18.26857 | 18.45551 | 18.64168 | 18.8237 | 18.99772 | 19.15949 | 19.30442 | 19.42775 | 19.5247 | 19.59076 | 19.62197 | 19.61529 | 19.56896 | 19.48286 | 19.35887 | 19.20097 | 19.01523 | 18.80964 | 18.59372 | 18.37791 | 18.17299 | 17.98942 | 17.83684 | 17.7236 | 17.65656 | 17.64085 | 17.67985 | 17.77515 | 17.92653 | 18.13185 | 18.38702 | 18.68581 | 19.01973 | 19.37796 | 19.74737 | 20.11282 | 20.45775 | 20.76516 | 21.01889 | 21.20523 | 21.31444 | 21.34206 | 21.28965 | 21.16481 | 20.98038 | 20.75315 | 20.50217 | 20.24702 | 20.00627 | 19.79607 | 19.62887 | 19.51172 | 19.44374 | 19.41127 | 19.37909 | 19.27392 | 18.95524 | 18.16747 | 16.47735 | 13.245 | 7.791493

## h_Ag_map
Ag: 100 × (1 − R), rows wavelength / columns angle in the substrate
wavelength (nm) \ angle (deg) | 0 | 1 | 2 | 3 | 4 | 5 | 6 | 7 | 8 | 9 | 10 | 11 | 12 | 13 | 14 | 15 | 16 | 17 | 18 | 19 | 20 | 21 | 22 | 23 | 24 | 25 | 26 | 27 | 28 | 29 | 30 | 31 | 32 | 33 | 34 | 35 | 36 | 37 | 38 | 39 | 40 | 41 | 42 | 43 | 44 | 45 | 46 | 47 | 48 | 49 | 50 | 51 | 52 | 53 | 54 | 55 | 56 | 57 | 58 | 59 | 60 | 61 | 62 | 63 | 64 | 65 | 66 | 67 | 68 | 69 | 70 | 71 | 72 | 73 | 74 | 75 | 76 | 77 | 78 | 79 | 80 | 81 | 82 | 83 | 84 | 85 | 86 | 87 | 88 | 89
430 | 6.141903 | 6.141983 | 6.142318 | 6.143194 | 6.145084 | 6.148637 | 6.154674 | 6.164175 | 6.178267 | 6.198212 | 6.225392 | 6.261303 | 6.30754 | 6.365791 | 6.437838 | 6.52555 | 6.630886 | 6.755904 | 6.902761 | 7.073721 | 7.271148 | 7.497496 | 7.755273 | 8.046971 | 8.374939 | 8.741182 | 9.147029 | 9.592626 | 10.07618 | 10.59287 | 11.13338 | 11.68195 | 12.21437 | 12.69622 | 13.08301 | 13.32403 | 13.37178 | 13.19624 | 12.79873 | 12.21672 | 11.51472 | 10.76452 | 10.01287 | 9.361471 | 8.811107 | 8.438474 | 8.643716 | 7.954488 | 7.807956 | 7.79036 | 7.873573 | 8.047066 | 8.303903 | 8.638664 | 9.047219 | 9.527264 | 10.07927 | 10.70725 | 11.41769 | 12.21389 | 13.0818 | 13.96484 | 14.73584 | 15.19633 | 15.14648 | 14.51278 | 13.41692 | 12.10049 | 10.789 | 9.618713 | 8.641266 | 7.857236 | 7.244916 | 6.776664 | 6.426072 | 6.170202 | 5.989591 | 5.867383 | 5.788156 | 5.736632 | 5.696308 | 5.647996 | 5.568321 | 5.428358 | 5.192902 | 4.821338 | 4.271628 | 3.509048 | 2.520024 | 1.327599
435 | 5.891904 | 5.89375 | 5.899364 | 5.908977 | 5.922971 | 5.941874 | 5.966359 | 5.997233 | 6.035436 | 6.082032 | 6.138204 | 6.205247 | 6.28457 | 6.377686 | 6.486214 | 6.611878 | 6.756501 | 6.921999 | 7.110368 | 7.323658 | 7.563927 | 7.83316 | 8.133146 | 8.465279 | 8.830264 | 9.227679 | 9.655351 | 10.1085 | 10.57861 | 11.05212 | 11.50896 | 11.92163 | 12.25548 | 12.47141 | 12.53219 | 12.41193 | 12.10594 | 11.63593 | 11.04677 | 10.39543 | 9.737488 | 9.116059 | 8.543998 | 8.090179 | 7.736693 | 7.594585 | 7.657575 | 7.353921 | 7.347231 | 7.443561 | 7.624071 | 7.881559 | 8.211633 | 8.611487 | 9.080029 | 9.618287 | 10.22918 | 10.91495 | 11.66959 | 12.46347 | 13.22118 | 13.80621 | 14.04355 | 13.80136 | 13.08524 | 12.0474 | 10.89545 | 9.795512 | 8.837817 | 8.051627 | 7.432206 | 6.96098 | 6.61647 | 6.378965 | 6.231927 | 6.16192 | 6.157943 | 6.210528 | 6.310686 | 6.448645 | 6.612229 | 6.784661 | 6.941471 | 7.046266 | 7.045348 | 6.862191 | 6.395305 | 5.52757 | 4.159489 | 2.272866
440 | 5.862879 | 5.866077 | 5.87574 | 5.892066 | 5.915383 | 5.946151 | 5.984954 | 6.032502 | 6.089625 | 6.15727 | 6.236498 | 6.328481 | 6.434498 | 6.555927 | 6.694236 | 6.850972 | 7.027738 | 7.226158 | 7.447821 | 7.694202 | 7.966535 | 8.265627 | 8.591595 | 8.943494 | 9.318804 | 9.712764 | 10.11754 | 10.5213 | 10.9073 | 11.2534 | 11.53245 | 11.71442 | 11.77059 | 11.68001 | 11.43613 | 11.05126 | 10.5558 | 9.992135 | 9.405686 | 8.836786 | 8.315715 | 7.86035 | 7.464224 | 7.180046 | 6.984572 | 7.087519 | 7.058017 | 6.966554 | 7.065609 | 7.250108 | 7.507314 | 7.832647 | 8.223915 | 8.680509 | 9.203132 | 9.792635 | 10.44621 | 11.1487 | 11.8577 | 12.4869 | 12.9042 | 12.96941 | 12.61069 | 11.88138 | 10.93434 | 9.938844 | 9.016746 | 8.229254 | 7.59357 | 7.103641 | 6.744552 | 6.500136 | 6.35625 | 6.301805 | 6.32879 | 6.431927 | 6.608198 | 6.856329 | 7.176201 | 7.56807 | 8.031361 | 8.562606 | 9.151678 | 9.774709 | 10.3807 | 10.86668 | 11.03475 | 10.53146 | 8.813631 | 5.307496
445 | 5.999093 | 6.003388 | 6.016332 | 6.038103 | 6.068997 | 6.109426 | 6.159916 | 6.221106 | 6.293743 | 6.378677 | 6.476858 | 6.589322 | 6.717182 | 6.861611 | 7.023808 | 7.204964 | 7.406201 | 7.628487 | 7.872517 | 8.138542 | 8.426135 | 8.733882 | 9.058967 | 9.396666 | 9.73975 | 10.07785 | 10.39695 | 10.67918 | 10.90329 | 11.04631 | 11.08651 | 11.00764 | 10.80349 | 10.48111 | 10.06105 | 9.574114 | 9.055663 | 8.539662 | 8.05434 | 7.620168 | 7.249698 | 6.9476 | 6.699499 | 6.550927 | 6.478891 | 6.969196 | 6.698665 | 6.743955 | 6.925462 | 7.18049 | 7.500459 | 7.882726 | 8.326448 | 8.831304 | 9.395456 | 10.01085 | 10.65422 | 11.27414 | 11.78104 | 12.05659 | 11.99764 | 11.57817 | 10.87507 | 10.02788 | 9.17155 | 8.396344 | 7.745167 | 7.228749 | 6.841467 | 6.571848 | 6.408106 | 6.340589 | 6.362636 | 6.470747 | 6.664533 | 6.946655 | 7.32286 | 7.802167 | 8.39726 | 9.125127 | 10.00806 | 11.07507 | 12.36391 | 13.9234 | 15.81491 | 18.10759 | 20.84546 | 23.89611 | 26.28917 | 23.41134
450 | 6.25845 | 6.263645 | 6.279282 | 6.305519 | 6.342616 | 6.390935 | 6.450934 | 6.523163 | 6.608256 | 6.706918 | 6.819913 | 6.948036 | 7.092088 | 7.252830337 | 7.430923 | 7.626844 | 7.840775 | 8.072451 | 8.320957 | 8.584478 | 8.859975 | 9.142813 | 9.426347 | 9.701535 | 9.956668 | 10.17739 | 10.34719 | 10.44872 | 10.46584 | 10.3865 | 10.20573 | 9.927847 | 9.56695 | 9.145201 | 8.689352 | 8.226665 | 7.781458 | 7.373023 | 7.014991 | 6.715726 | 6.479086 | 6.30436 | 6.17482 | 6.132823 | 6.157623 | 7.706929 | 6.504241 | 6.646785 | 6.894597 | 7.207619 | 7.579875 | 8.009367 | 8.494175 | 9.02945 | 9.602172 | 10.18259 | 10.7142 | 11.11036 | 11.27148 | 11.12809 | 10.68559 | 10.02875 | 9.278884 | 8.542866 | 7.888633 | 7.347352 | 6.926291 | 6.620894 | 6.422637 | 6.323196 | 6.316361 | 6.39878 | 6.570206 | 6.833586 | 7.195146 | 7.664567 | 8.255251 | 8.984705 | 9.875017 | 10.95341 | 12.2528 | 13.81225 | 15.67702 | 17.89726 | 20.52263 | 23.58405 | 27.03289 | 30.53099 | 32.68473 | 28.18515
455 | 6.60424 | 6.610109 | 6.627757 | 6.657308 | 6.698963 | 6.752996 | 6.819746 | 6.899605 | 6.992994 | 7.100351 | 7.222085 | 7.358542 | 7.509942 | 7.676301 | 7.857332 | 8.05231 | 8.259912 | 8.478014 | 8.703452 | 8.931768 | 9.156939 | 9.371171 | 9.564801 | 9.72644 | 9.843462 | 9.902983 | 9.893347 | 9.806005 | 9.637453 | 9.390684 | 9.075609 | 8.708154 | 8.308189 | 7.89687 | 7.49412 | 7.116833 | 6.778 | 6.486647 | 6.248318 | 6.065742 | 5.939357 | 5.866785 | 5.831131 | 5.873285 | 5.975372 | 9.393528 | 6.42935 | 6.645499 | 6.947496 | 7.307963 | 7.721547 | 8.184083 | 8.687598 | 9.214726 | 9.731156 | 10.17893 | 10.4787 | 10.55099 | 10.35405 | 9.91274 | 9.310544 | 8.650275 | 8.01674 | 7.462056 | 7.00972 | 6.665147 | 6.424971 | 6.283036 | 6.233616 | 6.272941 | 6.399812 | 6.615798 | 6.925234 | 7.335095 | 7.854683 | 8.494986 | 9.267396 | 10.18133 | 11.24008 | 12.43408 | 13.73087 | 15.062 | 16.30914 | 17.2954 | 17.79093 | 17.54078 | 16.31253 | 13.94651 | 10.38617 | 5.683262
460 | 6.992639 | 6.998833 | 7.017435 | 7.048508 | 7.092146 | 7.148465 | 7.21759 | 7.299625 | 7.39463 | 7.50257 | 7.623269 | 7.756339 | 7.901091 | 8.05643 | 8.220728 | 8.391675 | 8.566114 | 8.739877 | 8.907637 | 9.062817 | 9.197614 | 9.303185 | 9.37009 | 9.389023 | 9.351841 | 9.252785 | 9.0897 | 8.864937 | 8.585652 | 8.263316 | 7.912498 | 7.549195 | 7.189115 | 6.846299 | 6.532258 | 6.255685 | 6.022586 | 5.836692 | 5.699953 | 5.612977 | 5.575211 | 5.584096 | 5.623209 | 5.732738 | 5.897861 | 7.63421 | 6.441825 | 6.715046 | 7.059959 | 7.455429 | 7.893497 | 8.362975 | 8.842951 | 9.296487 | 9.667153 | 9.885475 | 9.891083 | 9.66337 | 9.237878 | 8.692039 | 8.11188 | 7.565121 | 7.092535 | 6.712466 | 6.42933 | 6.240832 | 6.142615 | 6.130788 | 6.203126 | 6.359523 | 6.602019 | 6.934529 | 7.362218 | 7.890345 | 8.52224 | 9.255994 | 10.0794 | 10.96312 | 11.85303 | 12.66485 | 13.28662 | 13.5945 | 13.48223 | 12.89341 | 11.83828 | 10.38412 | 8.625804 | 6.654392 | 4.537558 | 2.314372
465 | 7.365513 | 7.371486 | 7.389395 | 7.419199 | 7.460823 | 7.514137 | 7.578929 | 7.654877 | 7.741499 | 7.838098 | 7.9437 | 8.056966 | 8.176107 | 8.298778 | 8.421981 | 8.541973 | 8.654199 | 8.753284 | 8.833112 | 8.887024 | 8.908176 | 8.890073 | 8.827252 | 8.716064 | 8.555407 | 8.347276 | 8.096937 | 7.812664 | 7.505021 | 7.185852 | 6.867168 | 6.560163 | 6.274509 | 6.017994 | 5.79646 | 5.613984 | 5.473173 | 5.375509 | 5.321658 | 5.311679 | 5.344975 | 5.419259 | 5.518569 | 5.682753 | 5.900172 | 6.808237 | 6.517229 | 6.83293 | 7.206699 | 7.618057 | 8.051842 | 8.484345 | 8.877739 | 9.179308 | 9.330469 | 9.287622 | 9.045344 | 8.643777 | 8.152313 | 7.642533 | 7.168981 | 6.764173 | 6.442887 | 6.208972 | 6.060998 | 5.995908 | 6.011009 | 6.104899 | 6.277722 | 6.530977 | 6.8669 | 7.287303 | 7.791635 | 8.373972 | 9.018782 | 9.695787 | 10.35536 | 10.92752 | 11.32857 | 11.47773 | 11.31988 | 10.84342 | 10.08207 | 9.099149 | 7.964427 | 6.735647 | 5.45079 | 4.129569 | 2.779584 | 1.402843
470 | 7.651875 | 7.65689 | 7.671881 | 7.696678 | 7.730984 | 7.774357 | 7.826175 | 7.885607 | 7.951559 | 8.022629 | 8.097044 | 8.172606 | 8.246637 | 8.315943 | 8.376802 | 8.424998 | 8.455919 | 8.464733 | 8.44666 | 8.397341 | 8.313279 | 8.192318 | 8.034079 | 7.840272 | 7.614801 | 7.363615 | 7.094291 | 6.81544 | 6.536013 | 6.264647 | 6.009134 | 5.776093 | 5.570822 | 5.397335 | 5.258499 | 5.156254 | 5.091828 | 5.065954 | 5.079011 | 5.131089 | 5.221805 | 5.349149 | 5.497312 | 5.705933 | 5.966817 | 6.614892 | 6.63748 | 6.978715 | 7.360387 | 7.757288 | 8.142981 | 8.480031 | 8.720787 | 8.817454 | 8.740328 | 8.494289 | 8.120248 | 7.679122 | 7.230409 | 6.818458 | 6.469651 | 6.196209 | 6.001622 | 5.885107 | 5.8445 | 5.877826 | 5.983984 | 6.162817 | 6.414707 | 6.739663 | 7.135777 | 7.596887 | 8.109374 | 8.648454 | 9.175116 | 9.635964 | 9.968802 | 10.11524 | 10.03715 | 9.72907 | 9.218751 | 8.555026 | 7.790108 | 6.965014 | 6.102653 | 5.208198 | 4.274305 | 3.288928 | 2.243897 | 1.142049
475 | 7.775495 | 7.778776 | 7.788521 | 7.804436 | 7.826018 | 7.852541 | 7.883031 | 7.916246 | 7.950643 | 7.984361 | 8.015196 | 8.040607 | 8.057728 | 8.063421 | 8.054372 | 8.027225 | 7.978781 | 7.906237 | 7.807465 | 7.681299 | 7.527779 | 7.348338 | 7.145853 | 6.924568 | 6.689858 | 6.447889 | 6.205198 | 5.968276 | 5.743205 | 5.535392 | 5.349406 | 5.188944 | 5.056869 | 4.95532 | 4.885848 | 4.849565 | 4.847275 | 4.87957 | 4.946886 | 5.049455 | 5.187047 | 5.357712 | 5.545326 | 5.789169 | 6.085084 | 6.626502 | 6.782618 | 7.126337 | 7.48497 | 7.825199 | 8.110364 | 8.2984 | 8.351434 | 8.250755 | 8.007796 | 7.661969 | 7.266121 | 6.869806 | 6.509445 | 6.206794 | 5.972175 | 5.808821 | 5.716406 | 5.693351 | 5.738064 | 5.849423 | 6.026694 | 6.268967 | 6.574072 | 6.936893 | 7.34706 | 7.786235 | 8.225753 | 8.626151 | 8.940577 | 9.123333 | 9.14199 | 8.98794 | 8.679256 | 8.253693 | 7.755556 | 7.222802 | 6.678648 | 6.128161 | 5.558318 | 4.940244 | 4.233955 | 3.39755 | 2.402614 | 1.253488
480 | 7.675614 | 7.676642 | 7.679606 | 7.684148 | 7.689664 | 7.695304 | 7.699967 | 7.702301 | 7.700708 | 7.693362 | 7.678243 | 7.653182 | 7.615948 | 7.564343 | 7.496339 | 7.410231 | 7.304807 | 7.179514 | 7.034603 | 6.871235 | 6.69151 | 6.49843 | 6.295775 | 6.087905 | 5.879525 | 5.675426 | 5.480246 | 5.298273 | 5.133312 | 4.988609 | 4.866851 | 4.770194 | 4.700342 | 4.658635 | 4.646137 | 4.663719 | 4.712119 | 4.79197 | 4.903776 | 5.047802 | 5.223729 | 5.429286 | 5.647404 | 5.91649 | 6.237673 | 6.714144 | 6.922608 | 7.237408 | 7.533202 | 7.770891 | 7.913539 | 7.931847 | 7.815462 | 7.579625 | 7.26104 | 6.905245 | 6.553661 | 6.236491 | 5.971923 | 5.768828 | 5.630223 | 5.556091 | 5.545222 | 5.596201 | 5.707723 | 5.878416 | 6.106187 | 6.387098 | 6.713755 | 7.073332 | 7.445656 | 7.80231 | 8.108148 | 8.326468 | 8.427594 | 8.398082 | 8.245974 | 7.998875 | 7.695732 | 7.376446 | 7.07347 | 6.806862 | 6.581768 | 6.386188 | 6.187047 | 5.923675 | 5.500489 | 4.78726 | 3.646706 | 2.012852
485 | 7.339528 | 7.338318 | 7.334579 | 7.32798 | 7.317977 | 7.303823 | 7.284577 | 7.259138 | 7.226269 | 7.184645 | 7.132916 | 7.069776 | 6.994051 | 6.904801 | 6.801417 | 6.683725 | 6.552072 | 6.407385 | 6.251198 | 6.085632 | 5.913339 | 5.737393 | 5.561155 | 5.388127 | 5.221797 | 5.065505 | 4.92234 | 4.795069 | 4.686103 | 4.597497 | 4.53098 | 4.488001 | 4.469781 | 4.477369 | 4.511689 | 4.57357 | 4.663753 | 4.78286 | 4.931313 | 5.109143 | 5.315553 | 5.547392 | 5.785805 | 6.067403 | 6.401403 | 6.812726 | 7.018202 | 7.26699 | 7.460749 | 7.564259 | 7.554934 | 7.42846 | 7.201929 | 6.908777 | 6.5881 | 6.274664 | 5.993735 | 5.7607 | 5.58328 | 5.464295 | 5.403927 | 5.4012 | 5.454759 | 5.563078 | 5.724218 | 5.935164 | 6.190764 | 6.482329 | 6.796114 | 7.112228 | 7.404873 | 7.644985 | 7.805768 | 7.87005 | 7.836614 | 7.722274 | 7.558477 | 7.384343 | 7.239586 | 7.159867 | 7.175071 | 7.309381 | 7.581371 | 8.001856 | 8.565982 | 9.232134 | 9.870863 | 10.15031 | 9.330473 | 6.174177
490 | 6.809785 | 6.806897 | 6.798159 | 6.783343 | 6.762089 | 6.733909 | 6.698223 | 6.654386 | 6.601731 | 6.539618 | 6.467492 | 6.384945 | 6.291776 | 6.188058 | 6.074187 | 5.950923 | 5.81941 | 5.681176 | 5.538102 | 5.392371 | 5.246398 | 5.102742 | 4.964018 | 4.832805 | 4.711578 | 4.602644 | 4.508106 | 4.429848 | 4.369534 | 4.328629 | 4.308426 | 4.310075 | 4.334616 | 4.383001 | 4.456103 | 4.554705 | 4.679457 | 4.830788 | 5.008754 | 5.212752 | 5.440946 | 5.688545 | 5.933883 | 6.210637 | 6.542619 | 6.865834 | 7.022564 | 7.172424 | 7.241519 | 7.210058 | 7.077532 | 6.861454 | 6.591774 | 6.301966 | 6.021312 | 5.771093 | 5.564445 | 5.408145 | 5.304829 | 5.254799 | 5.257232 | 5.310787 | 5.413746 | 5.56375 | 5.757176 | 5.988204 | 6.247684 | 6.522087 | 6.793068 | 7.038446 | 7.23526 | 7.364922 | 7.419118 | 7.404069 | 7.341087 | 7.263312 | 7.210632 | 7.225482 | 7.351268 | 7.633736 | 8.124792 | 8.888216 | 10.00713 | 11.59378 | 13.80343 | 16.85713 | 21.08532 | 27.0183 | 35.52062 | 46.78304
495 | 6.171238 | 6.167497 | 6.156241 | 6.13737 | 6.110733 | 6.076138 | 6.033381 | 5.982272 | 5.922671 | 5.854523 | 5.777898 | 5.69303 | 5.600348 | 5.500506 | 5.394398 | 5.283162 | 5.168172 | 5.051016 | 4.933458 | 4.817392 | 4.704789 | 4.597647 | 4.497939 | 4.407565 | 4.328329 | 4.261907 | 4.209846 | 4.173559 | 4.15434 | 4.153377 | 4.171766 | 4.21053 | 4.270619 | 4.35291 | 4.458172 | 4.587017 | 4.739799 | 4.916462 | 5.116286 | 5.337491 | 5.576492 | 5.825984 | 6.060545 | 6.310177 | 6.628456 | 6.826727 | 6.901528 | 6.937548 | 6.8878 | 6.752027 | 6.546885 | 6.298775 | 6.036261 | 5.784053 | 5.560168 | 5.375886 | 5.237192 | 5.146539 | 5.104304 | 5.109768 | 5.161606 | 5.257975 | 5.396262 | 5.572535 | 5.780767 | 6.011971 | 6.253537 | 6.489277 | 6.70076 | 6.870368 | 6.985781 | 7.044622 | 7.057407 | 7.047548 | 7.048754 | 7.101578 | 7.251115 | 7.546868 | 8.044402 | 8.806826 | 9.901477 | 11.38188 | 13.23648 | 15.28406 | 17.04371 | 17.74976 | 16.73598 | 13.94878 | 9.913701 | 5.190319
500 | 5.520062 | 5.516218 | 5.504686 | 5.485469 | 5.458583 | 5.424064 | 5.381987 | 5.332489 | 5.275781 | 5.21218 | 5.142122 | 5.066182 | 4.985087 | 4.899722 | 4.81113 | 4.720502 | 4.62916 | 4.538536 | 4.45014 | 4.365534 | 4.286293 | 4.213982 | 4.150126 | 4.096195 | 4.053586 | 4.02362 | 4.007542 | 4.006524 | 4.02167 | 4.054028 | 4.104584 | 4.174261 | 4.263897 | 4.374207 | 4.505713 | 4.658637 | 4.832741 | 5.027078 | 5.239644 | 5.466838 | 5.702605 | 5.936451 | 6.138969 | 6.337139 | 6.649983 | 6.674879 | 6.655515 | 6.588207 | 6.450606 | 6.256178 | 6.027618 | 5.78916 | 5.561671 | 5.360454 | 5.195241 | 5.071338 | 4.991017 | 4.954705 | 4.961766 | 5.010906 | 5.100238 | 5.227049 | 5.387347 | 5.575233 | 5.782276 | 5.99715 | 6.205962 | 6.393712 | 6.547118 | 6.658403 | 6.728975 | 6.771584 | 6.810213 | 6.8781 | 7.015272 | 7.266721 | 7.681131 | 8.307599 | 9.183926 | 10.30439 | 11.55428 | 12.63054 | 13.06341 | 12.48358 | 10.95298 | 8.908544 | 6.793706 | 4.84194 | 3.099704 | 1.51575
505 | 4.927854 | 4.924402 | 4.914064 | 4.896909 | 4.873052 | 4.842662 | 4.805976 | 4.763305 | 4.715044 | 4.661684 | 4.603818 | 4.542145 | 4.477477 | 4.410729 | 4.342918 | 4.275148 | 4.208595 | 4.144493 | 4.084111 | 4.028735 | 3.979651 | 3.938128 | 3.905407 | 3.882692 | 3.871145 | 3.871885 | 3.885986 | 3.914481 | 3.958357 | 4.018549 | 4.095924 | 4.191252 | 4.305154 | 4.438024 | 4.589913 | 4.760358 | 4.948143 | 5.150962 | 5.364973 | 5.584201 | 5.799734 | 5.99803 | 6.146978 | 6.27329 | 6.651277 | 6.418587 | 6.31611 | 6.175533 | 5.990753 | 5.779542 | 5.562115 | 5.356039 | 5.17433 | 5.02541 | 4.91399 | 4.842176 | 4.810421 | 4.818167 | 4.86418 | 4.946594 | 5.062726 | 5.208699 | 5.37896 | 5.565845 | 5.75942 | 5.947964 | 6.119401 | 6.2638 | 6.376549 | 6.461302 | 6.531659 | 6.611052 | 6.731146 | 6.929576 | 7.247232 | 7.723425 | 8.383838 | 9.212114 | 10.09829 | 10.78887 | 10.93443 | 10.31395 | 9.044167 | 7.477842 | 5.931574 | 4.560706 | 3.394216 | 2.402034 | 1.536847 | 0.7509528
510 | 4.435531 | 4.432706 | 4.424262 | 4.410295 | 4.390965 | 4.366504 | 4.337213 | 4.303471 | 4.265737 | 4.224551 | 4.180539 | 4.134406 | 4.086939 | 4.038996 | 3.991504 | 3.945443 | 3.901838 | 3.861748 | 3.82625 | 3.796431 | 3.773377 | 3.758165 | 3.751855 | 3.755486 | 3.770076 | 3.796614 | 3.836057 | 3.889326 | 3.957286 | 4.040726 | 4.140319 | 4.256564 | 4.389699 | 4.539573 | 4.705478 | 4.885908 | 5.07825 | 5.278394 | 5.480284 | 5.675456 | 5.852614 | 5.996708 | 6.075969 | 6.120939 | 6.834348 | 6.093874 | 5.934781 | 5.756611 | 5.560069 | 5.360649 | 5.172886 | 5.007814 | 4.872725 | 4.771804 | 4.706999 | 4.678781 | 4.68667 | 4.72951 | 4.805516 | 4.912118 | 5.045669 | 5.201078 | 5.371516 | 5.548396 | 5.721908 | 5.882354 | 6.022305 | 6.139256 | 6.238029 | 6.332126 | 6.443588 | 6.601475 | 6.839203 | 7.190017 | 7.677626 | 8.295908 | 8.972205 | 9.527455 | 9.695351 | 9.271989 | 8.297366 | 7.029724 | 5.741008 | 4.585387 | 3.606076 | 2.788417 | 2.09885 | 1.502823 | 0.9703964 | 0.4766029
515 | 4.053025 | 4.050889 | 4.044516 | 4.03401 | 4.019543 | 4.001358 | 3.979772 | 3.955168 | 3.928004 | 3.898808 | 3.868176 | 3.836769 | 3.805309 | 3.774571 | 3.745381 | 3.718603 | 3.695132 | 3.675891 | 3.661815 | 3.653851 | 3.652946 | 3.660046 | 3.676089 | 3.702002 | 3.738691 | 3.787037 | 3.84788 | 3.922002 | 4.010092 | 4.112707 | 4.230198 | 4.362624 | 4.509616 | 4.670208 | 4.842608 | 5.023915 | 5.209793 | 5.394131 | 5.568791 | 5.723574 | 5.846521 | 5.923934 | 5.928138 | 5.89666 | 7.899939 | 5.742336 | 5.556538 | 5.370718 | 5.186216 | 5.013911 | 4.862932 | 4.739539 | 4.647442 | 4.588433 | 4.562992 | 4.570715 | 4.610544 | 4.680809 | 4.779112 | 4.902095 | 5.045176 | 5.202348 | 5.366244 | 5.528674 | 5.681815 | 5.820059 | 5.942231 | 6.053572 | 6.166837 | 6.302069 | 6.484933 | 6.743319 | 7.100812 | 7.563494 | 8.095481 | 8.586229 | 8.841576 | 8.660069 | 7.985457 | 6.969099 | 5.848088 | 4.797068 | 3.889269 | 3.130437 | 2.497976 | 1.963175 | 1.500006 | 1.087286 | 0.7082896 | 0.3496232
520 | 3.757678 | 3.756208 | 3.751833 | 3.744652 | 3.734834 | 3.722612 | 3.708284 | 3.692216 | 3.674833 | 3.656624 | 3.638134 | 3.619961 | 3.602754 | 3.587206 | 3.574048 | 3.564046 | 3.55799 | 3.556694 | 3.560986 | 3.571705 | 3.589696 | 3.615801 | 3.650857 | 3.695684 | 3.751075 | 3.817778 | 3.896473 | 3.987732 | 4.091972 | 4.209381 | 4.339822 | 4.482699 | 4.636794 | 4.800051 | 4.969333 | 5.140154 | 5.306456 | 5.460506 | 5.593076 | 5.694055 | 5.753471 | 5.762021 | 5.698579 | 5.607894 | 8.793531 | 5.380151 | 5.193022 | 5.020161 | 4.861161 | 4.722556 | 4.609494 | 4.525191 | 4.471271 | 4.448209 | 4.455674 | 4.492715 | 4.557807 | 4.64876 | 4.762548 | 4.89511 | 5.041224 | 5.194619 | 5.348469 | 5.496436 | 5.63423 | 5.761458 | 5.883262 | 6.011197 | 6.162871 | 6.360029 | 6.624405 | 6.969581 | 7.385723 | 7.815702 | 8.134112 | 8.167726 | 7.792442 | 7.041221 | 6.086826 | 5.115569 | 4.239356 | 3.49405 | 2.872719 | 2.352992 | 1.910882 | 1.52578 | 1.181397 | 0.865253 | 0.5677789 | 0.2814482
525 | 3.527828 | 3.526964 | 3.524404 | 3.52024 | 3.514626 | 3.507776 | 3.499965 | 3.491523 | 3.482836 | 3.474346 | 3.46654 | 3.459955 | 3.455169 | 3.4528 | 3.453496 | 3.457938 | 3.466829 | 3.480892 | 3.500866 | 3.527496 | 3.561532 | 3.603714 | 3.654769 | 3.715391 | 3.786222 | 3.867821 | 3.960627 | 4.064903 | 4.180658 | 4.307552 | 4.444768 | 4.590853 | 4.743534 | 4.899506 | 5.054244 | 5.201873 | 5.335195 | 5.446005 | 5.5258 | 5.566898 | 5.563683 | 5.512746 | 5.399329 | 5.27282 | 6.678913 | 5.020234 | 4.849298 | 4.701231 | 4.57375 | 4.470205 | 4.393171 | 4.344052 | 4.323291 | 4.33062 | 4.365201 | 4.42567 | 4.510068 | 4.615717 | 4.739072 | 4.875647 | 5.020142 | 5.166885 | 5.310719 | 5.448305 | 5.579654 | 5.709473 | 5.847828 | 6.009648 | 6.212561 | 6.472179 | 6.793086 | 7.153391 | 7.484708 | 7.664174 | 7.552859 | 7.087294 | 6.341379 | 5.475087 | 4.630967 | 3.884018 | 3.252438 | 2.725278 | 2.282186 | 1.902843 | 1.570195 | 1.270938 | 0.9950263 | 0.7349715 | 0.4851716 | 0.241337
530 | 3.371534 | 3.371198 | 3.370217 | 3.368676 | 3.366714 | 3.364524 | 3.362352 | 3.360498 | 3.359308 | 3.359178 | 3.360544 | 3.363888 | 3.369726 | 3.37861 | 3.391121 | 3.407866 | 3.429472 | 3.456583 | 3.489852 | 3.529935 | 3.577479 | 3.633108 | 3.697413 | 3.770918 | 3.854055 | 3.947118 | 4.050204 | 4.163142 | 4.285389 | 4.415917 | 4.553067 | 4.694389 | 4.836485 | 4.974883 | 5.103992 | 5.217241 | 5.307469 | 5.367649 | 5.391922 | 5.376724 | 5.321553 | 5.228146 | 5.085846 | 4.945213 | 5.517669 | 4.702404 | 4.556463 | 4.437568 | 4.342148 | 4.271513 | 4.2267 | 4.208072 | 4.215398 | 4.247946 | 4.304509 | 4.383357 | 4.482144 | 4.597796 | 4.726477 | 4.863706 | 5.004749 | 5.145357 | 5.282853 | 5.417389 | 5.553038 | 5.698285 | 5.865386 | 6.068033 | 6.316342 | 6.607692 | 6.912457 | 7.159073 | 7.236373 | 7.038813 | 6.542368 | 5.834194 | 5.053268 | 4.310567 | 3.659647 | 3.110236 | 2.650595 | 2.262539 | 1.928449 | 1.633641 | 1.366676 | 1.118954 | 0.8841525 | 0.6576971 | 0.4363181 | 0.2176699
535 | 3.293507 | 3.293624 | 3.294001 | 3.294713 | 3.295887 | 3.297698 | 3.300367 | 3.304165 | 3.309405 | 3.316442 | 3.325672 | 3.337527 | 3.352472 | 3.371003 | 3.393639 | 3.420924 | 3.453413 | 3.491673 | 3.536266 | 3.587745 | 3.646635 | 3.713415 | 3.788489 | 3.872156 | 3.964558 | 4.065626 | 4.175004 | 4.291955 | 4.415255 | 4.543064 | 4.672802 | 4.801037 | 4.923419 | 5.034719 | 5.129033 | 5.200219 | 5.242585 | 5.251786 | 5.225733 | 5.165214 | 5.07384 | 4.956367 | 4.803598 | 4.664662 | 4.940031 | 4.451785 | 4.33354 | 4.243768 | 4.178198 | 4.136927 | 4.120097 | 4.127466 | 4.158382 | 4.21178 | 4.286138 | 4.379402 | 4.488909 | 4.611368 | 4.742965 | 4.879701 | 5.018007 | 5.15564 | 5.292715 | 5.432592 | 5.582199 | 5.751303 | 5.950071 | 6.184035 | 6.445316 | 6.700234 | 6.879212 | 6.885737 | 6.641247 | 6.144642 | 5.483078 | 4.775613 | 4.111629 | 3.532185 | 3.043039 | 2.632917 | 2.285537 | 1.985239 | 1.718921 | 1.476298 | 1.249596 | 1.033095 | 0.8227178 | 0.6156762 | 0.4101733 | 0.205142
540 | 3.267684 | 3.268195 | 3.26975 | 3.272418 | 3.276312 | 3.281591 | 3.288457 | 3.297152 | 3.30796 | 3.321201 | 3.337232 | 3.356439 | 3.379239 | 3.406073 | 3.4374 | 3.473692 | 3.515427 | 3.563077 | 3.617096 | 3.677905 | 3.745866 | 3.821258 | 3.90424 | 3.9948 | 4.092703 | 4.197414 | 4.308017 | 4.423116 | 4.540736 | 4.658225 | 4.77219 | 4.878491 | 4.972335 | 5.048536 | 5.101948 | 5.128096 | 5.123915 | 5.08844 | 5.02323 | 4.93232 | 4.821519 | 4.696389 | 4.547329 | 4.420762 | 4.574539 | 4.248512 | 4.158293 | 4.096275 | 4.057959 | 4.04275 | 4.050265 | 4.079884 | 4.13066 | 4.201255 | 4.289882 | 4.394237 | 4.511493 | 4.638395 | 4.771535 | 4.907867 | 5.045434 | 5.184211 | 5.326816 | 5.478697 | 5.647345 | 5.839863 | 6.058126 | 6.290757 | 6.502851 | 6.629811 | 6.589705 | 6.324148 | 5.844081 | 5.230839 | 4.586608 | 3.985893 | 3.462326 | 3.020006 | 2.648647 | 2.333617 | 2.060745 | 1.818026 | 1.595906 | 1.38705 | 1.185991 | 0.9887999 | 0.7928149 | 0.5964157 | 0.3988244 | 0.1999126
545 | 3.269195 | 3.270045 | 3.272618 | 3.276974 | 3.283216 | 3.291487 | 3.301966 | 3.314871 | 3.330455 | 3.349002 | 3.370828 | 3.396274 | 3.4257 | 3.459485 | 3.498017 | 3.541682 | 3.590857 | 3.645894 | 3.707102 | 3.774725 | 3.848909 | 3.929672 | 4.016848 | 4.110044 | 4.208561 | 4.311331 | 4.416828 | 4.522997 | 4.62719 | 4.726144 | 4.81602 | 4.892547 | 4.951293 | 4.988086 | 4.999554 | 4.983711 | 4.940455 | 4.871819 | 4.781861 | 4.676164 | 4.560911 | 4.440968 | 4.305466 | 4.197882 | 4.297536 | 4.070925 | 4.007934 | 3.971819 | 3.958181 | 3.966046 | 3.994711 | 4.043301 | 4.11064 | 4.195175 | 4.294926 | 4.407471 | 4.530032 | 4.659699 | 4.793839 | 4.930695 | 5.070055 | 5.213806 | 5.366028 | 5.532166 | 5.716721 | 5.91876 | 6.124864 | 6.300889 | 6.388715 | 6.319666 | 6.04998 | 5.59599 | 5.030939 | 4.442978 | 3.895977 | 3.419027 | 3.015795 | 2.677226 | 2.390176 | 2.141691 | 1.920598 | 1.717834 | 1.526286 | 1.340521 | 1.156525 | 0.9715034 | 0.7837245 | 0.5923853 | 0.3974807 | 0.199651
550 | 3.297354 | 3.298493 | 3.301929 | 3.307717 | 3.315947 | 3.326744 | 3.340267 | 3.356707 | 3.376283 | 3.399242 | 3.425851 | 3.456396 | 3.491175 | 3.530491 | 3.574639 | 3.623899 | 3.678519 | 3.738695 | 3.804549 | 3.876098 | 3.95322 | 4.035606 | 4.122716 | 4.213714 | 4.30741 | 4.402199 | 4.496006 | 4.586258 | 4.6699 | 4.743465 | 4.80325 | 4.845579 | 4.867189 | 4.865671 | 4.839919 | 4.790465 | 4.719609 | 4.63126 | 4.530522 | 4.423059 | 4.314291 | 4.207749 | 4.091188 | 4.005449 | 4.082103 | 3.923861 | 3.886088 | 3.873386 | 3.88161 | 3.909578 | 3.956378 | 4.020947 | 4.101931 | 4.197624 | 4.305953 | 4.424542 | 4.550885 | 4.682684 | 4.818311 | 4.957348 | 5.101007 | 5.252139 | 5.414426 | 5.590231 | 5.776582 | 5.959132 | 6.105712 | 6.165037 | 6.079753 | 5.816375 | 5.3927 | 4.873406 | 4.335117 | 3.833964 | 3.396305 | 3.026105 | 2.715657 | 2.45319 | 2.226792 | 2.02596 | 1.84198 | 1.667833 | 1.497983 | 1.328172 | 1.155272 | 0.9771931 | 0.7928183 | 0.6019452 | 0.4052048 | 0.2039352
555 | 3.355877 | 3.357256 | 3.361407 | 3.368378 | 3.378247 | 3.391119 | 3.407131 | 3.42644 | 3.44923 | 3.475699 | 3.506061 | 3.540536 | 3.579341 | 3.622685 | 3.67075 | 3.72368 | 3.781562 | 3.844398 | 3.91208 | 3.984357 | 4.060789 | 4.140711 | 4.223178 | 4.306917 | 4.390289 | 4.471256 | 4.547384 | 4.615879 | 4.673693 | 4.717696 | 4.744934 | 4.752954 | 4.740158 | 4.706129 | 4.651845 | 4.579718 | 4.493422 | 4.397537 | 4.297068 | 4.196923 | 4.101315 | 4.012409 | 3.916818 | 3.853264 | 3.922814 | 3.814578 | 3.799448 | 3.807483 | 3.834818 | 3.880149 | 3.942415 | 4.020404 | 4.112632 | 4.217313 | 4.332398 | 4.455711 | 4.585209 | 4.719347 | 4.857502 | 5.000279 | 5.149465 | 5.307261 | 5.474335 | 5.646299 | 5.808652 | 5.931793 | 5.970942 | 5.878064 | 5.626787 | 5.234206 | 4.756817 | 4.261782 | 3.799495 | 3.394751 | 3.052268 | 2.765759 | 2.524747 | 2.318253 | 2.136351 | 1.970601 | 1.814016 | 1.660889 | 1.506625 | 1.347627 | 1.18125 | 1.005794 | 0.8205341 | 0.6257241 | 0.4225652 | 0.2130966
560 | 3.44294 | 3.444508 | 3.449223 | 3.457123 | 3.468271 | 3.482752 | 3.50067 | 3.52215 | 3.547325 | 3.57634 | 3.60934 | 3.646463 | 3.687828 | 3.733526 | 3.783601 | 3.838032 | 3.896711 | 3.959415 | 4.025775 | 4.095242 | 4.16705 | 4.240175 | 4.313305 | 4.384814 | 4.452754 | 4.514874 | 4.568687 | 4.611577 | 4.640975 | 4.654584 | 4.650652 | 4.628237 | 4.587442 | 4.529532 | 4.456924 | 4.373012 | 4.281865 | 4.187852 | 4.095264 | 4.007958 | 3.928955 | 3.859279 | 3.784718 | 3.742405 | 3.813162 | 3.743164 | 3.748098 | 3.774365 | 3.818348 | 3.87866 | 3.95412 | 4.043406 | 4.144955 | 4.256982 | 4.377572 | 4.504879 | 4.637409 | 4.774341 | 4.915752 | 5.062528 | 5.215651 | 5.374475 | 5.533694 | 5.679151 | 5.784021 | 5.809402 | 5.714797 | 5.478718 | 5.116428 | 4.676917 | 4.21948 | 3.790153 | 3.41294 | 3.093612 | 2.827365 | 2.604977 | 2.416354 | 2.252102 | 2.10404 | 1.965209 | 1.829731 | 1.692658 | 1.549864 | 1.398023 | 1.234643 | 1.058162 | 0.8680547 | 0.6649266 | 0.4505296 | 0.2276732
565 | 3.553411 | 3.555112 | 3.560222 | 3.568769 | 3.580797 | 3.596363 | 3.615537 | 3.638395 | 3.665018 | 3.695478 | 3.729838 | 3.768135 | 3.810372 | 3.856498 | 3.906394 | 3.959851 | 4.016544 | 4.076006 | 4.137601 | 4.200492 | 4.263612 | 4.325652 | 4.385042 | 4.439967 | 4.488402 | 4.528187 | 4.55714 | 4.573215 | 4.574698 | 4.560421 | 4.529961 | 4.483789 | 4.423339 | 4.350952 | 4.269721 | 4.183236 | 4.095295 | 4.00961 | 3.929562 | 3.857993 | 3.796939 | 3.746573 | 3.692113 | 3.669597 | 3.745899 | 3.706212 | 3.728889 | 3.771195 | 3.829713 | 3.902988 | 3.989746 | 4.088586 | 4.197926 | 4.316055 | 4.44128 | 4.572134 | 4.707617 | 4.847357 | 4.991486 | 5.140001 | 5.291253 | 5.439381 | 5.570872 | 5.661646 | 5.677969 | 5.585438 | 5.365959 | 5.032478 | 4.627215 | 4.202768 | 3.80171 | 3.447721 | 3.14782 | 2.898735 | 2.692508 | 2.519918 | 2.372113 | 2.241192 | 2.120272 | 2.003367 | 1.885231 | 1.761247 | 1.627387 | 1.480253 | 1.317207 | 1.136561 | 0.9377993 | 0.7217725 | 0.4907963 | 0.248588
570 | 3.673465 | 3.675231 | 3.680532 | 3.689383 | 3.701804 | 3.71782 | 3.737455 | 3.760733 | 3.787663 | 3.818236 | 3.852416 | 3.890123 | 3.931223 | 3.975512 | 4.022693 | 4.072359 | 4.123967 | 4.176822 | 4.230049 | 4.28258 | 4.333145 | 4.380277 | 4.422334 | 4.457544 | 4.484087 | 4.500198 | 4.50431 | 4.495212 | 4.472212 | 4.435276 | 4.385128 | 4.323267 | 4.251906 | 4.173825 | 4.092172 | 4.010226 | 3.931186 | 3.857976 | 3.793117 | 3.738611 | 3.695746 | 3.664101 | 3.628515 | 3.624337 | 3.707956 | 3.693351 | 3.731777 | 3.788217 | 3.859417 | 3.943868 | 4.040225 | 4.14705 | 4.262792 | 4.385874 | 4.514847 | 4.648561 | 4.786262 | 4.927468 | 5.071386 | 5.21562 | 5.354017 | 5.473878 | 5.553729 | 5.564354 | 5.476345 | 5.27406 | 4.968017 | 4.59434 | 4.199735 | 3.823808 | 3.490138 | 3.207071 | 2.972916 | 2.781006 | 2.623023 | 2.4907 | 2.37648 | 2.273644 | 2.17621 | 2.078771 | 1.976353 | 1.864331 | 1.738442 | 1.594885 | 1.430544 | 1.243296 | 1.032384 | 0.7987623 | 0.5453323 | 0.2769287
575 | 3.786876 | 3.788625 | 3.79387 | 3.802609 | 3.814835 | 3.830534 | 3.84968 | 3.872231 | 3.898118 | 3.92724 | 3.95945 | 3.994545 | 4.032249 | 4.0722 | 4.11393 | 4.156852 | 4.200241 | 4.243221 | 4.284762 | 4.323677 | 4.358636 | 4.3882 | 4.41087 | 4.425162 | 4.429705 | 4.423356 | 4.405322 | 4.375287 | 4.333501 | 4.280835 | 4.218781 | 4.149381 | 4.075102 | 3.998679 | 3.922929 | 3.85059 | 3.784175 | 3.725875 | 3.677497 | 3.640403 | 3.615347 | 3.601507 | 3.583495 | 3.596274 | 3.68735 | 3.694255 | 3.746653 | 3.815472 | 3.897613 | 3.991528 | 4.095829 | 4.209075 | 4.329782 | 4.456512 | 4.587991 | 4.723161 | 4.861043 | 5.000224 | 5.137765 | 5.267414 | 5.377367 | 5.448575 | 5.455766 | 5.373714 | 5.188666 | 4.908837 | 4.564879 | 4.198159 | 3.845531 | 3.530481 | 3.262667 | 3.041983 | 2.863092 | 2.71863 | 2.600975 | 2.503 | 2.418258 | 2.34092 | 2.265598 | 2.187177 | 2.100672 | 2.001167 | 1.883837 | 1.744116 | 1.577995 | 1.382493 | 1.156228 | 0.9000222 | 0.6173528 | 0.3144673
580 | 3.882 | 3.883639 | 3.888551 | 3.896714 | 3.908092 | 3.922627 | 3.94024 | 3.960818 | 3.984212 | 4.010226 | 4.038604 | 4.069023 | 4.101079 | 4.134273 | 4.168 | 4.201542 | 4.234058 | 4.26459 | 4.292066 | 4.315323 | 4.333144 | 4.344303 | 4.347638 | 4.34213 | 4.326995 | 4.301783 | 4.266457 | 4.221456 | 4.167721 | 4.106679 | 4.040175 | 3.970376 | 3.899635 | 3.830357 | 3.764871 | 3.705323 | 3.653604 | 3.6113 | 3.579672 | 3.55962 | 3.551532 | 3.554327 | 3.55251 | 3.580884 | 3.678737 | 3.70435 | 3.769024 | 3.848526 | 3.939907 | 4.041596 | 4.152182 | 4.270239 | 4.394337 | 4.523104 | 4.655242 | 4.789382 | 4.923637 | 5.054691 | 5.176329 | 5.27766 | 5.341844 | 5.347044 | 5.271587 | 5.103272 | 4.84828 | 4.532399 | 4.192093 | 3.861537 | 3.564003 | 3.310354 | 3.102041 | 2.935074 | 2.803095 | 2.699189 | 2.616733 | 2.549665 | 2.492444 | 2.439901 | 2.387031 | 2.328807 | 2.260018 | 2.175192 | 2.068607 | 1.934481 | 1.767356 | 1.562751 | 1.318038 | 1.033445 | 0.7129221 | 0.3645266
585 | 3.950446 | 3.951883 | 3.956182 | 3.963303 | 3.973179 | 3.985713 | 4.000769 | 4.018171 | 4.037695 | 4.059059 | 4.081917 | 4.105848 | 4.130353 | 4.154841 | 4.178632 | 4.200951 | 4.22094 | 4.237666 | 4.250149 | 4.257395 | 4.25844 | 4.252412 | 4.238595 | 4.216501 | 4.18594 | 4.14707 | 4.100446 | 4.047014 | 3.988101 | 3.925348 | 3.860632 | 3.795964 | 3.733384 | 3.674867 | 3.622237 | 3.577114 | 3.54088 | 3.51466 | 3.499319 | 3.495435 | 3.50315 | 3.52122 | 3.534127 | 3.576741 | 3.680389 | 3.722174 | 3.797439 | 3.885933 | 3.98485 | 4.092603 | 4.207758 | 4.32888 | 4.454519 | 4.583191 | 4.713229 | 4.842401 | 4.967139 | 5.081367 | 5.175088 | 5.23344 | 5.237567 | 5.168825 | 5.016354 | 4.78461 | 4.495122 | 4.179847 | 3.870302 | 3.589368 | 3.348953 | 3.151992 | 2.995844 | 2.875189 | 2.783868 | 2.715827 | 2.665462 | 2.627642 | 2.597581 | 2.570626 | 2.542034 | 2.506743 | 2.459166 | 2.393044 | 2.301396 | 2.176666 | 2.011164 | 1.797914 | 1.531956 | 1.212016 | 0.8421389 | 0.4326905
590 | 3.992273 | 3.993427 | 3.996872 | 4.002551 | 4.010373 | 4.020204 | 4.031863 | 4.045124 | 4.059703 | 4.075257 | 4.09138 | 4.107595 | 4.123356 | 4.138045 | 4.150977 | 4.161412 | 4.168568 | 4.171647 | 4.169865 | 4.162498 | 4.148919 | 4.128662 | 4.101466 | 4.067328 | 4.026537 | 3.979696 | 3.927721 | 3.871813 | 3.813415 | 3.75414 | 3.6957 | 3.639821 | 3.588173 | 3.542305 | 3.503606 | 3.473275 | 3.452307 | 3.441496 | 3.441429 | 3.452463 | 3.474571 | 3.506407 | 3.532451 | 3.587965 | 3.696596 | 3.751997 | 3.836182 | 3.932018 | 4.03681 | 4.148938 | 4.266912 | 4.389211 | 4.514204 | 4.640006 | 4.764134 | 4.882883 | 4.990373 | 5.077454 | 5.131011 | 5.134737 | 5.072558 | 4.934772 | 4.72441 | 4.459308 | 4.167334 | 3.877398 | 3.611829 | 3.383406 | 3.196464 | 3.049695 | 2.938832 | 2.858503 | 2.803252 | 2.76798 | 2.748032 | 2.739112 | 2.737097 | 2.737803 | 2.73672 | 2.728731 | 2.707813 | 2.666754 | 2.596952 | 2.488408 | 2.330098 | 2.110976 | 1.821834 | 1.458036 | 1.02265 | 0.528844
595 | 4.011311 | 4.012125 | 4.014546 | 4.018508 | 4.023899 | 4.030561 | 4.038286 | 4.046814 | 4.055832 | 4.064968 | 4.073795 | 4.08183 | 4.088536 | 4.093333 | 4.095606 | 4.094722 | 4.090055 | 4.081012 | 4.067067 | 4.047801 | 4.022938 | 3.992386 | 3.956269 | 3.914949 | 3.869038 | 3.819394 | 3.767089 | 3.71338 | 3.659652 | 3.607356 | 3.557957 | 3.512869 | 3.473414 | 3.440786 | 3.416027 | 3.40002 | 3.393483 | 3.396974 | 3.41089 | 3.435433 | 3.470459 | 3.514544 | 3.552124 | 3.619318 | 3.732258 | 3.798833 | 3.890334 | 3.991934 | 4.100992 | 4.215807 | 4.334754 | 4.456084 | 4.577744 | 4.697086 | 4.81034 | 4.911863 | 4.993283 | 5.043 | 5.046868 | 4.990966 | 4.866589 | 4.675602 | 4.432677 | 4.162001 | 3.889972 | 3.638231 | 3.420267 | 3.24172 | 3.10259 | 2.999674 | 2.928398 | 2.883915 | 2.861638 | 2.857408 | 2.867463 | 2.888297 | 2.916451 | 2.948261 | 2.97955 | 3.005267 | 3.019048 | 3.012724 | 2.975819 | 2.895172 | 2.754968 | 2.537649 | 2.226317 | 1.809113 | 1.285232 | 0.6706421
600 | 4.012411 | 4.012859 | 4.014179 | 4.0163 | 4.019103 | 4.022419 | 4.026032 | 4.029675 | 4.033034 | 4.035746 | 4.037406 | 4.03757 | 4.035764 | 4.031499 | 4.024283 | 4.013642 | 3.999148 | 3.980441 | 3.957259 | 3.929473 | 3.897108 | 3.860369 | 3.819652 | 3.775553 | 3.728856 | 3.680513 | 3.631614 | 3.583346 | 3.536948 | 3.493664 | 3.454702 | 3.421196 | 3.39418 | 3.374567 | 3.363144 | 3.360562 | 3.367345 | 3.383887 | 3.410446 | 3.447113 | 3.493651 | 3.548565 | 3.596168 | 3.67404 | 3.790578 | 3.866114 | 3.963402 | 4.069232 | 4.180935 | 4.296647 | 4.414481 | 4.532258 | 4.647214 | 4.755575 | 4.851946 | 4.928658 | 4.975412 | 4.979871 | 4.929915 | 4.817686 | 4.644106 | 4.421151 | 4.169722 | 3.913815 | 3.674271 | 3.46513 | 3.29324 | 3.159881 | 3.062918 | 2.998584 | 2.962639 | 2.950995 | 2.959968 | 2.986317 | 3.027156 | 3.0798 | 3.141556 | 3.209457 | 3.279922 | 3.348302 | 3.408276 | 3.451061 | 3.464415 | 3.431545 | 3.330213 | 3.1328 | 2.808664 | 2.330567 | 1.686093 | 0.8915082
605 | 3.997137 | 3.997224 | 3.997459 | 3.997774 | 3.998052 | 3.998132 | 3.997808 | 3.996832 | 3.994917 | 3.991744 | 3.986963 | 3.980209 | 3.971109 | 3.959299 | 3.944439 | 3.926235 | 3.904461 | 3.878979 | 3.849765 | 3.816923 | 3.780707 | 3.741521 | 3.69993 | 3.656643 | 3.612499 | 3.568447 | 3.525505 | 3.484737 | 3.447207 | 3.413954 | 3.385959 | 3.364126 | 3.349262 | 3.342072 | 3.343152 | 3.352992 | 3.371974 | 3.40037 | 3.438337 | 3.485873 | 3.542656 | 3.607118 | 3.663373 | 3.751215 | 3.870221 | 3.952772 | 4.054311 | 4.16275 | 4.27529 | 4.389793 | 4.503944 | 4.614901 | 4.718917 | 4.810846 | 4.883646 | 4.928131 | 4.933481 | 4.889084 | 4.787818 | 4.629856 | 4.424893 | 4.190908 | 3.949598 | 3.720888 | 3.519195 | 3.352455 | 3.223186 | 3.130323 | 3.070917 | 3.041333 | 3.037961 | 3.057552 | 3.097332 | 3.154977 | 3.228523 | 3.316224 | 3.416359 | 3.526989 | 3.645606 | 3.76862 | 3.890611 | 4.0032 | 4.093404 | 4.141353 | 4.117482 | 3.979938 | 3.67446 | 3.141352 | 2.335581 | 1.260748
610 | 3.951022 | 3.950781 | 3.950037 | 3.948727 | 3.946751 | 3.943967 | 3.940199 | 3.93524 | 3.928856 | 3.920794 | 3.910789 | 3.898577 | 3.883907 | 3.866554 | 3.846338 | 3.823138 | 3.796911 | 3.76771 | 3.735692 | 3.701134 | 3.664437 | 3.626123 | 3.586829 | 3.547294 | 3.508339 | 3.470843 | 3.435719 | 3.403881 | 3.376227 | 3.353609 | 3.33682 | 3.326577 | 3.323514 | 3.328176 | 3.341019 | 3.362409 | 3.392619 | 3.431827 | 3.480098 | 3.537344 | 3.603159 | 3.675886 | 3.739406 | 3.836637 | 3.955971 | 4.043606 | 4.147501 | 4.256426 | 4.367354 | 4.47774 | 4.584665 | 4.684429 | 4.772137 | 4.841317 | 4.883752 | 4.88993 | 4.85054 | 4.759147 | 4.61537 | 4.426996 | 4.209395 | 3.982029 | 3.763742 | 3.569083 | 3.406893 | 3.280839 | 3.190906 | 3.134967 | 3.109995 | 3.112838 | 3.140639 | 3.191022 | 3.262131 | 3.352606 | 3.461503 | 3.588201 | 3.732267 | 3.89327 | 4.070498 | 4.262492 | 4.466279 | 4.676053 | 4.88096 | 5.061392 | 5.183104 | 5.188764 | 4.988558 | 4.457841 | 3.462135 | 1.936122
615 | 3.865417 | 3.864911 | 3.863378 | 3.860768 | 3.857001 | 3.851969 | 3.84554 | 3.837561 | 3.827866 | 3.816283 | 3.802645 | 3.786797 | 3.768613 | 3.748004 | 3.724934 | 3.699431 | 3.671602 | 3.641639 | 3.60983 | 3.576556 | 3.542298 | 3.507624 | 3.473182 | 3.439683 | 3.407885 | 3.378571 | 3.35253 | 3.330536 | 3.313331 | 3.301612 | 3.296013 | 3.297105 | 3.305384 | 3.321274 | 3.345118 | 3.377182 | 3.417648 | 3.466604 | 3.524031 | 3.58975 | 3.663261 | 3.742805 | 3.812017 | 3.918134 | 4.034599 | 4.125138 | 4.229009 | 4.335692 | 4.441838 | 4.544368 | 4.639624 | 4.722959 | 4.788426 | 4.828669 | 4.835323 | 4.800232 | 4.71762 | 4.586743 | 4.413818 | 4.211899 | 3.998289 | 3.790576 | 3.603171 | 3.445581 | 3.322485 | 3.234861 | 3.181393 | 3.159656 | 3.166939 | 3.200733 | 3.258983 | 3.340189 | 3.443434 | 3.568369 | 3.715193 | 3.88462 | 4.077854 | 4.296528 | 4.542608 | 4.818162 | 5.124889 | 5.463117 | 5.829727 | 6.21394 | 6.5888 | 6.894555 | 7.008519 | 6.700695 | 5.607993 | 3.356636
620 | 3.762306 | 3.761615 | 3.759533 | 3.756026 | 3.751039 | 3.744503 | 3.736333 | 3.726435 | 3.714717 | 3.701088 | 3.685475 | 3.667827 | 3.648128 | 3.626405 | 3.602739 | 3.577272 | 3.550217 | 3.521862 | 3.492567 | 3.462772 | 3.432982 | 3.403768 | 3.375748 | 3.349578 | 3.325936 | 3.305505 | 3.288957 | 3.276942 | 3.270074 | 3.268919 | 3.27399 | 3.285741 | 3.304563 | 3.330779 | 3.364642 | 3.406332 | 3.455946 | 3.513486 | 3.578841 | 3.651732 | 3.73155 | 3.816421 | 3.889709 | 4.004868 | 4.114718 | 4.205828 | 4.307172 | 4.408737 | 4.50675 | 4.597502 | 4.676554 | 4.738423 | 4.776503 | 4.783414 | 4.751999 | 4.677092 | 4.557713 | 4.398803 | 4.211408 | 4.010806 | 3.813258 | 3.632826 | 3.479478 | 3.358764 | 3.272598 | 3.220457 | 3.200511 | 3.210473 | 3.248139 | 3.311701 | 3.3999 | 3.512097 | 3.648306 | 3.809225 | 3.996271 | 4.21165 | 4.458466 | 4.74087 | 5.064264 | 5.435556 | 5.86342 | 6.358462 | 6.932942 | 7.599164 | 8.364023 | 9.212902 | 10.06412 | 10.6452 | 10.1992 | 7.11434
625 | 3.664014 | 3.663219 | 3.66083 | 3.656828 | 3.651185 | 3.643868 | 3.634839 | 3.624061 | 3.611507 | 3.597161 | 3.58103 | 3.563151 | 3.543595 | 3.52248 | 3.499971 | 3.476291 | 3.451721 | 3.426601 | 3.401331 | 3.376366 | 3.35221 | 3.329406 | 3.308528 | 3.290169 | 3.274924 | 3.263387 | 3.256131 | 3.253702 | 3.25661 | 3.26532 | 3.280249 | 3.301761 | 3.330158 | 3.365683 | 3.408509 | 3.458734 | 3.516372 | 3.581334 | 3.653407 | 3.732198 | 3.81697 | 3.905707 | 3.981472 | 4.107153 | 4.205538 | 4.294794 | 4.391042 | 4.484541 | 4.571016 | 4.646112 | 4.704722 | 4.740875 | 4.748015 | 4.719829 | 4.651685 | 4.542448 | 4.396024 | 4.221732 | 4.033006 | 3.844773 | 3.670609 | 3.520773 | 3.401568 | 3.315782 | 3.263672 | 3.244008 | 3.254917 | 3.294472 | 3.361051 | 3.453537 | 3.571429 | 3.714897 | 3.884846 | 4.082978 | 4.311901 | 4.575298 | 4.87817 | 5.227219 | 5.631399 | 6.102755 | 6.657687 | 7.318896 | 8.118419 | 9.102422 | 10.33868 | 11.92743 | 14.01142 | 16.74679 | 19.95976 | 20.50888
630 | 3.568735 | 3.567911 | 3.565441 | 3.561318 | 3.555542 | 3.548108 | 3.539021 | 3.528294 | 3.515952 | 3.502044 | 3.486641 | 3.469845 | 3.451795 | 3.43267 | 3.412696 | 3.392141 | 3.371327 | 3.350617 | 3.330421 | 3.311189 | 3.293401 | 3.277563 | 3.264195 | 3.253827 | 3.246981 | 3.244168 | 3.245879 | 3.252573 | 3.264675 | 3.282568 | 3.30659 | 3.337024 | 3.374101 | 3.417985 | 3.468772 | 3.526479 | 3.591025 | 3.662222 | 3.739738 | 3.823048 | 3.911263 | 4.002202 | 4.078597 | 4.218034 | 4.297511 | 4.38215 | 4.470295 | 4.55234 | 4.623514 | 4.678944 | 4.713177 | 4.720357 | 4.694894 | 4.63263 | 4.532351 | 4.397129 | 4.234811 | 4.057151 | 3.877746 | 3.709553 | 3.56294 | 3.444812 | 3.358752 | 3.305772 | 3.285236 | 3.29569 | 3.335467 | 3.403093 | 3.497522 | 3.618277 | 3.765528 | 3.940153 | 4.143809 | 4.37903 | 4.649368 | 4.959616 | 5.316131 | 5.727317 | 6.204357 | 6.762327 | 7.421946 | 8.212393 | 9.176014 | 10.37656 | 11.91433 | 13.95611 | 16.79878 | 21.01767 | 27.83075 | 39.45804
635 | 3.469953 | 3.469168 | 3.466818 | 3.462911 | 3.457463 | 3.450498 | 3.442053 | 3.43218 | 3.42095 | 3.408454 | 3.394814 | 3.380177 | 3.364729 | 3.348688 | 3.332313 | 3.315899 | 3.299779 | 3.284324 | 3.269933 | 3.257033 | 3.246072 | 3.237512 | 3.231818 | 3.229458 | 3.230887 | 3.236544 | 3.246845 | 3.262177 | 3.282891 | 3.309297 | 3.341659 | 3.380193 | 3.425051 | 3.476323 | 3.534023 | 3.598072 | 3.66829 | 3.744368 | 3.825841 | 3.91203 | 4.001872 | 4.092993 | 4.167773 | 4.327245 | 4.376218 | 4.453071 | 4.52967 | 4.596532 | 4.648538 | 4.680594 | 4.687433 | 4.664089 | 4.606841 | 4.514459 | 4.389355 | 4.238125 | 4.071008 | 3.900285 | 3.738166 | 3.594936 | 3.477932 | 3.391416 | 3.337101 | 3.314935 | 3.32388 | 3.362527 | 3.429523 | 3.52385 | 3.644977 | 3.792956 | 3.968481 | 4.172935 | 4.408452 | 4.678 | 4.985495 | 5.335965 | 5.735777 | 6.192954 | 6.717597 | 7.322469 | 8.023754 | 8.84201 | 9.803157 | 10.9389 | 12.28447 | 13.86644 | 15.65653 | 17.40814 | 18.09868 | 14.3722
640 | 3.363056 | 3.362368 | 3.36031 | 3.3569 | 3.352168 | 3.34616 | 3.338937 | 3.330579 | 3.321187 | 3.310885 | 3.299825 | 3.288186 | 3.276177 | 3.264039 | 3.252044 | 3.240494 | 3.229721 | 3.220081 | 3.211953 | 3.205734 | 3.201831 | 3.200657 | 3.202626 | 3.208143 | 3.217601 | 3.231374 | 3.249811 | 3.273229 | 3.301913 | 3.336103 | 3.375993 | 3.421724 | 3.473373 | 3.530945 | 3.59436 | 3.663436 | 3.737874 | 3.81723 | 3.900886 | 3.987987 | 4.077276 | 4.166168 | 4.236678 | 4.428452 | 4.428378 | 4.493974 | 4.555372 | 4.603346 | 4.632712 | 4.638632 | 4.616676 | 4.563532 | 4.478003 | 4.361999 | 4.221065 | 4.064083 | 3.902055 | 3.746341 | 3.606963 | 3.491495 | 3.40474 | 3.349031 | 3.324869 | 3.331626 | 3.368147 | 3.433194 | 3.525749 | 3.645182 | 3.79136 | 3.964691 | 4.166158 | 4.397323 | 4.660343 | 4.957966 | 5.293518 | 5.670857 | 6.094281 | 6.568317 | 7.097331 | 7.684802 | 8.331974 | 9.035419 | 9.782565 | 10.54354 | 11.25632 | 11.80061 | 11.95544 | 11.345 | 9.421085 | 5.636085
645 | 3.252892 | 3.252343 | 3.250704 | 3.247999 | 3.244269 | 3.239572 | 3.233987 | 3.227611 | 3.220565 | 3.212991 | 3.205057 | 3.196959 | 3.188915 | 3.181173 | 3.174003 | 3.167701 | 3.162583 | 3.158985 | 3.157256 | 3.157756 | 3.160848 | 3.166899 | 3.176267 | 3.189301 | 3.206335 | 3.22768 | 3.253621 | 3.284412 | 3.320269 | 3.361364 | 3.407818 | 3.459693 | 3.516983 | 3.579598 | 3.647352 | 3.719947 | 3.796949 | 3.877764 | 3.961601 | 4.047416 | 4.133743 | 4.217773 | 4.281156 | 4.530935 | 4.449653 | 4.500602 | 4.543469 | 4.569523 | 4.573927 | 4.552646 | 4.502721 | 4.423025 | 4.315083 | 4.18357 | 4.036173 | 3.882684 | 3.733561 | 3.598411 | 3.484877 | 3.398157 | 3.341113 | 3.314756 | 3.318855 | 3.352509 | 3.414599 | 3.504096 | 3.620258 | 3.762732 | 3.931606 | 4.127411 | 4.35109 | 4.603947 | 4.887547 | 5.203561 | 5.553529 | 5.938487 | 6.358401 | 6.811321 | 7.292139 | 7.790818 | 8.28996 | 8.761623 | 9.163442 | 9.43451 | 9.492139 | 9.23183 | 8.534422 | 7.285724 | 5.412774 | 2.933428
650 | 3.176983 | 3.176589 | 3.175417 | 3.173495 | 3.170869 | 3.167607 | 3.163794 | 3.15954 | 3.154974 | 3.150248 | 3.145538 | 3.14104 | 3.136977 | 3.13359 | 3.131143 | 3.129917 | 3.130208 | 3.132326 | 3.13659 | 3.143323 | 3.15285 | 3.165491 | 3.181556 | 3.201345 | 3.225136 | 3.253185 | 3.285719 | 3.32293 | 3.364971 | 3.411944 | 3.463896 | 3.520807 | 3.582579 | 3.64902 | 3.71983 | 3.794578 | 3.872684 | 3.953386 | 4.03571 | 4.118408 | 4.199794 | 4.276828 | 4.330781 | 4.702625 | 4.471644 | 4.505447 | 4.527733 | 4.530472 | 4.509586 | 4.462325 | 4.387601 | 4.286621 | 4.16333 | 4.024381 | 3.878475 | 3.735194 | 3.603681 | 3.491555 | 3.404323 | 3.345327 | 3.316069 | 3.316727 | 3.346679 | 3.404942 | 3.490497 | 3.602498 | 3.740389 | 3.903943 | 4.093262 | 4.30871 | 4.550821 | 4.820128 | 5.116926 | 5.440921 | 5.790728 | 6.163186 | 6.552433 | 6.948745 | 7.337173 | 7.696154 | 7.996399 | 8.200605 | 8.264634 | 8.140737 | 7.782986 | 7.154281 | 6.233501 | 5.021076 | 3.541752 | 1.844461
655 | 3.157878 | 3.157638 | 3.156927 | 3.155776 | 3.154234 | 3.152372 | 3.150282 | 3.148076 | 3.145888 | 3.143872 | 3.142205 | 3.141083 | 3.140722 | 3.141356 | 3.143237 | 3.146629 | 3.151809 | 3.159063 | 3.16868 | 3.180953 | 3.196169 | 3.214611 | 3.236548 | 3.262233 | 3.291899 | 3.32575 | 3.363961 | 3.406667 | 3.453955 | 3.505859 | 3.56235 | 3.623321 | 3.688575 | 3.757809 | 3.830597 | 3.906365 | 3.984371 | 4.063676 | 4.143107 | 4.221204 | 4.296055 | 4.364399 | 4.407118 | 5.07162 | 4.517539 | 4.532574 | 4.533389 | 4.512834 | 4.467947 | 4.39757 | 4.302607 | 4.186373 | 4.054627 | 3.915095 | 3.776549 | 3.647659 | 3.535974 | 3.447263 | 3.385322 | 3.352154 | 3.348372 | 3.373673 | 3.427256 | 3.508151 | 3.615445 | 3.748409 | 3.906546 | 4.089577 | 4.297374 | 4.529823 | 4.786632 | 5.06704 | 5.369428 | 5.690788 | 6.026049 | 6.367267 | 6.70274 | 7.016204 | 7.286367 | 7.487152 | 7.589027 | 7.561639 | 7.377578 | 7.016499 | 6.468485 | 5.735551 | 4.830885 | 3.776324 | 2.599211 | 1.329809
660 | 3.150981 | 3.150901 | 3.15067 | 3.15032 | 3.149902 | 3.149487 | 3.149166 | 3.149054 | 3.149281 | 3.15 | 3.151383 | 3.153618 | 3.156913 | 3.161488 | 3.167578 | 3.175429 | 3.185294 | 3.197432 | 3.212104 | 3.229568 | 3.250075 | 3.273869 | 3.301177 | 3.332206 | 3.36714 | 3.406131 | 3.449297 | 3.496708 | 3.548385 | 3.604285 | 3.66429 | 3.728197 | 3.7957 | 3.866372 | 3.939647 | 4.014799 | 4.090913 | 4.166867 | 4.24129 | 4.312517 | 4.378438 | 4.435614 | 4.464646 | 5.849358 | 4.540141 | 4.534891 | 4.513589 | 4.470311 | 4.403514 | 4.313784 | 4.203889 | 4.078802 | 3.945362 | 3.811539 | 3.685474 | 3.574534 | 3.484632 | 3.419923 | 3.382856 | 3.37447 | 3.39479 | 3.443225 | 3.518886 | 3.620829 | 3.748186 | 3.90023 | 4.076362 | 4.276035 | 4.498615 | 4.743172 | 5.008181 | 5.291138 | 5.588056 | 5.892882 | 6.196851 | 6.487903 | 6.750327 | 6.964891 | 7.109716 | 7.162068 | 7.100955 | 6.910062 | 6.580221 | 6.110621 | 5.508371 | 4.786675 | 3.962369 | 3.053687 | 2.0788 | 1.055239
665 | 3.120084 | 3.120175 | 3.120459 | 3.120964 | 3.121742 | 3.122861 | 3.12441 | 3.126498 | 3.129249 | 3.132809 | 3.137338 | 3.143013 | 3.150024 | 3.158574 | 3.168875 | 3.181147 | 3.195617 | 3.21251 | 3.232052 | 3.254463 | 3.279954 | 3.308721 | 3.340945 | 3.37678 | 3.416355 | 3.459762 | 3.50705 | 3.55822 | 3.613209 | 3.671887 | 3.734039 | 3.799351 | 3.867395 | 3.93761 | 4.009284 | 4.08153 | 4.153266 | 4.223194 | 4.289767 | 4.351156 | 4.405114 | 4.448125 | 4.460722 | 7.009131 | 4.496342 | 4.46996 | 4.426793 | 4.362509 | 4.277153 | 4.172985 | 4.054286 | 3.927076 | 3.798535 | 3.676196 | 3.567111 | 3.477175 | 3.410759 | 3.370653 | 3.358256 | 3.373899 | 3.417201 | 3.487374 | 3.583465 | 3.704502 | 3.849571 | 4.017805 | 4.208321 | 4.420085 | 4.651701 | 4.901144 | 5.16539 | 5.439992 | 5.718597 | 5.992475 | 6.250179 | 6.477491 | 6.657853 | 6.773441 | 6.806885 | 6.743407 | 6.572846 | 6.290976 | 5.899637 | 5.40568 | 4.819174 | 4.151579 | 3.414497 | 2.619249 | 1.777116 | 0.8998488
670 | 3.102056 | 3.102312 | 3.10309 | 3.104419 | 3.106345 | 3.108933 | 3.112268 | 3.116449 | 3.121594 | 3.127836 | 3.135323 | 3.144215 | 3.154683 | 3.166909 | 3.181082 | 3.197395 | 3.216041 | 3.237215 | 3.261104 | 3.28789 | 3.317739 | 3.350802 | 3.387208 | 3.427057 | 3.470418 | 3.517316 | 3.56773 | 3.621581 | 3.67872 | 3.73892 | 3.80186 | 3.867108 | 3.934108 | 4.002162 | 4.070409 | 4.137807 | 4.203118 | 4.264886 | 4.32143 | 4.370807 | 4.410717 | 4.437684 | 4.432355 | 6.494398 | 4.426932 | 4.380245 | 4.317291 | 4.235406 | 4.136139 | 4.023116 | 3.901613 | 3.778069 | 3.659409 | 3.552312 | 3.462573 | 3.394691 | 3.35173 | 3.335415 | 3.346379 | 3.384464 | 3.449012 | 3.5391 | 3.653698 | 3.791752 | 3.952194 | 4.133887 | 4.335502 | 4.555334 | 4.791052 | 5.039383 | 5.295755 | 5.553918 | 5.805619 | 6.040426 | 6.245856 | 6.407921 | 6.51219 | 6.545275 | 6.496478 | 6.359152 | 6.131302 | 5.815198 | 5.416113 | 4.940669 | 4.395405 | 3.786063 | 3.117813 | 2.396262 | 1.628792 | 0.8256217
675 | 3.131111 | 3.131514 | 3.132732 | 3.134792 | 3.137736 | 3.141625 | 3.146538 | 3.152566 | 3.159817 | 3.168413 | 3.178488 | 3.190185 | 3.203658 | 3.219067 | 3.236578 | 3.256357 | 3.27857 | 3.303377 | 3.330932 | 3.361377 | 3.394836 | 3.431416 | 3.471193 | 3.514213 | 3.560484 | 3.609965 | 3.662559 | 3.718105 | 3.776365 | 3.83701 | 3.899607 | 3.963606 | 4.028322 | 4.092916 | 4.156386 | 4.217546 | 4.275018 | 4.327226 | 4.372391 | 4.40853 | 4.433376 | 4.443614 | 4.420126 | 5.478376 | 4.37591 | 4.311029 | 4.231563 | 4.136327 | 4.028095 | 3.911429 | 3.792081 | 3.6764 | 3.570693 | 3.480624 | 3.410783 | 3.364485 | 3.343779 | 3.349614 | 3.382093 | 3.440733 | 3.524694 | 3.632939 | 3.764335 | 3.917676 | 4.091644 | 4.284709 | 4.494964 | 4.719909 | 4.956187 | 5.199283 | 5.443237 | 5.68042 | 5.901479 | 6.095539 | 6.25079 | 6.355441 | 6.398982 | 6.373448 | 6.27434 | 6.100834 | 5.855147 | 5.541198 | 5.162996 | 4.723266 | 4.222788 | 3.660727 | 3.035993 | 2.349411 | 1.606099 | 0.8171961
680 | 3.183031 | 3.183568 | 3.185187 | 3.187912 | 3.191782 | 3.196854 | 3.203196 | 3.210895 | 3.220045 | 3.230756 | 3.243146 | 3.257344 | 3.273483 | 3.291701 | 3.312138 | 3.334935 | 3.360226 | 3.388139 | 3.418791 | 3.452283 | 3.488697 | 3.528089 | 3.570483 | 3.615867 | 3.664182 | 3.715315 | 3.769093 | 3.825265 | 3.883496 | 3.943355 | 4.004294 | 4.065642 | 4.126587 | 4.186161 | 4.24323 | 4.29649 | 4.344458 | 4.385484 | 4.417765 | 4.439367 | 4.448174 | 4.441172 | 4.399621 | 4.980018 | 4.319486 | 4.239131 | 4.146847 | 4.042687 | 3.93031 | 3.814779 | 3.701874 | 3.597501 | 3.507141 | 3.435415 | 3.385832 | 3.360729 | 3.361365 | 3.388119 | 3.440714 | 3.51843 | 3.620273 | 3.745081 | 3.891564 | 4.058288 | 4.243589 | 4.445444 | 4.661288 | 4.887786 | 5.120599 | 5.354162 | 5.581541 | 5.794437 | 5.983443 | 6.138588 | 6.2502 | 6.30995 | 6.311858 | 6.252937 | 6.133217 | 5.955018 | 5.721623 | 5.435648 | 5.097554 | 4.704677 | 4.251119 | 3.728749 | 3.129486 | 2.448742 | 1.689397 | 0.8649404
685 | 3.230646 | 3.231308 | 3.233299 | 3.236642 | 3.241372 | 3.247538 | 3.255201 | 3.264436 | 3.275325 | 3.287964 | 3.302454 | 3.318903 | 3.337423 | 3.358127 | 3.381128 | 3.406535 | 3.43445 | 3.464964 | 3.498152 | 3.534071 | 3.572753 | 3.614201 | 3.65838 | 3.705211 | 3.754566 | 3.806254 | 3.860015 | 3.915505 | 3.972292 | 4.029835 | 4.087475 | 4.144425 | 4.199756 | 4.252388 | 4.301088 | 4.344468 | 4.380999 | 4.40903 | 4.426829 | 4.432623 | 4.424587 | 4.400157 | 4.341149 | 4.684586 | 4.228749 | 4.136276 | 4.035266 | 3.926755 | 3.814927 | 3.704952 | 3.602293 | 3.512179 | 3.439175 | 3.386903 | 3.357921 | 3.353761 | 3.375061 | 3.421759 | 3.493282 | 3.588711 | 3.706894 | 3.846505 | 4.006041 | 4.183768 | 4.377614 | 4.585018 | 4.802752 | 5.026734 | 5.251859 | 5.471915 | 5.679628 | 5.866925 | 6.025439 | 6.147254 | 6.225793 | 6.25663 | 6.237984 | 6.170676 | 6.057435 | 5.90165 | 5.705797 | 5.469825 | 5.189794 | 4.857021 | 4.458043 | 3.975842 | 3.39285 | 2.696124 | 1.884182 | 0.9733573
690 | 3.280658 | 3.281431 | 3.283755 | 3.287649 | 3.293143 | 3.300278 | 3.309108 | 3.319694 | 3.332106 | 3.346422 | 3.362724 | 3.381101 | 3.401638 | 3.424424 | 3.449539 | 3.477061 | 3.507054 | 3.539568 | 3.574636 | 3.612265 | 3.652433 | 3.695086 | 3.740124 | 3.787401 | 3.836709 | 3.887778 | 3.940259 | 3.993714 | 4.04761 | 4.101304 | 4.154033 | 4.204905 | 4.252896 | 4.296844 | 4.335454 | 4.367309 | 4.390902 | 4.404665 | 4.407038 | 4.396528 | 4.371724 | 4.330634 | 4.255751 | 4.464339 | 4.116526 | 4.015783 | 3.910319 | 3.801846 | 3.694728 | 3.59393 | 3.504376 | 3.430508 | 3.375991 | 3.343548 | 3.334941 | 3.351057 | 3.392049 | 3.457512 | 3.546633 | 3.658307 | 3.791213 | 3.943824 | 4.11438 | 4.300805 | 4.500594 | 4.710668 | 4.92723 | 5.145644 | 5.360388 | 5.565123 | 5.752946 | 5.916846 | 6.050353 | 6.148292 | 6.207474 | 6.227112 | 6.208789 | 6.155872 | 6.072438 | 5.961839 | 5.825115 | 5.659402 | 5.456446 | 5.201371 | 4.872014 | 4.439581 | 3.871884 | 3.140701 | 2.233791 | 1.168613
695 | 3.344734 | 3.345601 | 3.348207 | 3.352567 | 3.358705 | 3.366657 | 3.376463 | 3.388174 | 3.401846 | 3.417538 | 3.435313 | 3.455237 | 3.47737 | 3.501771 | 3.528492 | 3.557571 | 3.589037 | 3.622895 | 3.659133 | 3.697705 | 3.738536 | 3.781507 | 3.826454 | 3.873157 | 3.921334 | 3.970628 | 4.020604 | 4.070733 | 4.120388 | 4.168831 | 4.215209 | 4.258551 | 4.297762 | 4.331635 | 4.358864 | 4.378067 | 4.387826 | 4.386749 | 4.373541 | 4.34709 | 4.306492 | 4.250396 | 4.162025 | 4.287368 | 4.002654 | 3.897562 | 3.791682 | 3.687087 | 3.588044 | 3.499105 | 3.424537 | 3.367993 | 3.332317 | 3.319468 | 3.330566 | 3.365988 | 3.425514 | 3.508466 | 3.613824 | 3.740307 | 3.886404 | 4.050362 | 4.230136 | 4.4233 | 4.626938 | 4.837534 | 5.050889 | 5.262097 | 5.465628 | 5.655565 | 5.826011 | 5.971656 | 6.088431 | 6.17411 | 6.228704 | 6.254477 | 6.255517 | 6.236872 | 6.203365 | 6.158194 | 6.101407 | 6.028216 | 5.927076 | 5.77745 | 5.547491 | 5.19255 | 4.65684 | 3.882366 | 2.829458 | 1.507488
700 | 3.425625 | 3.426568 | 3.429401 | 3.434135 | 3.44079 | 3.449392 | 3.459972 | 3.472568 | 3.487218 | 3.503967 | 3.522855 | 3.543923 | 3.567207 | 3.592735 | 3.620525 | 3.650581 | 3.682888 | 3.717411 | 3.754084 | 3.792812 | 3.833459 | 3.875846 | 3.919739 | 3.964848 | 4.010811 | 4.057193 | 4.103474 | 4.149042 | 4.193185 | 4.235088 | 4.27383 | 4.308383 | 4.337624 | 4.360345 | 4.375285 | 4.381158 | 4.376719 | 4.360825 | 4.332532 | 4.291184 | 4.236435 | 4.167599 | 4.068606 | 4.140293 | 3.896181 | 3.790449 | 3.687738 | 3.590214 | 3.501849 | 3.426664 | 3.368245 | 3.329508 | 3.31258 | 3.318795 | 3.348755 | 3.402441 | 3.479336 | 3.578537 | 3.698836 | 3.838772 | 3.99663 | 4.170417 | 4.357802 | 4.55603 | 4.76185 | 4.971449 | 5.180455 | 5.38402 | 5.577041 | 5.75452 | 5.912059 | 6.046439 | 6.156162 | 6.241833 | 6.306254 | 6.354144 | 6.391516 | 6.424774 | 6.459624 | 6.499858 | 6.54594 | 6.593207 | 6.629314 | 6.630476 | 6.556123 | 6.342351 | 5.896919 | 5.103973 | 3.853975 | 2.111878

## i_DBR_map
DBR (optimised): 100 × (1 − R), rows wavelength / columns angle in the substrate
wavelength (nm) \ angle (deg) | 0 | 1 | 2 | 3 | 4 | 5 | 6 | 7 | 8 | 9 | 10 | 11 | 12 | 13 | 14 | 15 | 16 | 17 | 18 | 19 | 20 | 21 | 22 | 23 | 24 | 25 | 26 | 27 | 28 | 29 | 30 | 31 | 32 | 33 | 34 | 35 | 36 | 37 | 38 | 39 | 40 | 41 | 42 | 43 | 44 | 45 | 46 | 47 | 48 | 49 | 50 | 51 | 52 | 53 | 54 | 55 | 56 | 57 | 58 | 59 | 60 | 61 | 62 | 63 | 64 | 65 | 66 | 67 | 68 | 69 | 70 | 71 | 72 | 73 | 74 | 75 | 76 | 77 | 78 | 79 | 80 | 81 | 82 | 83 | 84 | 85 | 86 | 87 | 88 | 89
430 | 99.92736 | 99.91148 | 99.8489 | 99.69449 | 99.37304 | 98.78149 | 97.79668 | 96.29216 | 94.16601 | 91.37686 | 87.97798 | 84.13487 | 80.11504 | 76.25236 | 72.90251 | 70.41058 | 69.10353 | 69.30554 | 71.35501 | 75.56161 | 81.93333 | 89.36221 | 94.59673 | 93.95424 | 88.08168 | 80.77943 | 74.50996 | 70.4082 | 69.60176 | 73.82561 | 84.22876 | 89.75255 | 76.99766 | 66.79464 | 64.92508 | 69.84299 | 90.56168 | 74.85284 | 59.28914 | 55.83638 | 51.61963 | 43.09992 | 11.99214 | 10.42113 | 9.380514 | 9.178674 | 10.24088 | 11.89896 | 11.38592 | 9.658472 | 8.593801 | 8.333055 | 8.778458 | 10.01033 | 11.91922 | 12.89494 | 12.47947 | 12.35569 | 12.76544 | 13.45377 | 14.22883 | 14.99018 | 15.87572 | 17.87465 | 22.81343 | 21.03187 | 14.26335 | 10.69551 | 8.812854 | 7.773799 | 7.347985 | 7.642178 | 9.354806 | 15.17749 | 26.01845 | 15.72569 | 8.353595 | 5.956464 | 5.051186 | 4.688888 | 4.579394 | 4.613229 | 4.738229 | 4.917613 | 5.107885 | 5.239358 | 5.195637 | 4.801053 | 3.846616 | 2.201727
435 | 82.90708 | 82.7268 | 82.18903 | 81.3042 | 80.09386 | 78.59587 | 76.86984 | 75.00128 | 73.10327 | 71.31515 | 69.79914 | 68.73687 | 68.32774 | 68.79007 | 70.36164 | 73.28599 | 77.74633 | 83.66045 | 90.22399 | 95.38877 | 96.45004 | 92.51235 | 85.54572 | 78.16817 | 72.09684 | 68.38731 | 67.9801 | 72.10489 | 81.53753 | 89.49937 | 82.19451 | 71.40553 | 67.44977 | 69.12447 | 78.24963 | 99.18227 | 65.92971 | 56.77271 | 53.02707 | 48.87458 | 43.10196 | 34.18595 | 9.160639 | 8.44769 | 8.882707 | 10.81007 | 11.75489 | 9.894493 | 8.254901 | 7.5092 | 7.394113 | 7.777853 | 8.736569 | 10.55663 | 12.76277 | 12.90369 | 12.32059 | 12.37561 | 12.84107 | 13.47914 | 14.25991 | 15.60662 | 18.59375 | 19.78613 | 14.90688 | 11.15517 | 9.088487 | 7.943697 | 7.45173 | 7.702713 | 9.388159 | 14.9297 | 21.82301 | 12.8403 | 7.61313 | 5.866792 | 5.271455 | 5.167828 | 5.370031 | 5.850296 | 6.669031 | 7.980661 | 10.08773 | 13.54903 | 19.28744 | 28.12012 | 37.47118 | 37.70159 | 26.49302 | 13.02587
440 | 68.23572 | 68.20415 | 68.11834 | 68.00497 | 67.90872 | 67.89244 | 68.03741 | 68.44355 | 69.22944 | 70.53125 | 72.49854 | 75.28084 | 78.99198 | 83.62693 | 88.89705 | 93.99011 | 97.45293 | 97.67338 | 94.04777 | 87.61305 | 80.24435 | 73.57264 | 68.66272 | 66.21409 | 66.8886 | 71.54744 | 80.52898 | 88.95573 | 85.75054 | 76.11722 | 70.77941 | 70.24224 | 74.08701 | 88.4547 | 86.56348 | 59.25732 | 52.72423 | 48.93824 | 45.16356 | 40.9828 | 36.22978 | 29.80866 | 7.780057 | 9.233826 | 11.71023 | 10.45478 | 8.21276 | 7.059778 | 6.636533 | 6.654372 | 7.015636 | 7.769802 | 9.211349 | 11.87783 | 13.45616 | 12.35232 | 11.93151 | 12.16888 | 12.69283 | 13.5023 | 15.0792 | 17.28294 | 15.72451 | 11.99906 | 9.548947 | 8.159349 | 7.476032 | 7.478951 | 8.609805 | 12.44296 | 18.60076 | 12.97359 | 7.829089 | 6.035029 | 5.477567 | 5.480799 | 5.882539 | 6.725916 | 8.225774 | 10.84714 | 15.31982 | 21.31646 | 23.04115 | 16.97969 | 10.65165 | 6.802001 | 4.538629 | 3.048325 | 1.913164 | 0.930988
445 | 74.9683 | 75.11462 | 75.56148 | 76.33202 | 77.46284 | 78.99999 | 80.99119 | 83.47094 | 86.4336 | 89.78821 | 93.29192 | 96.47618 | 98.62307 | 98.89971 | 96.71487 | 92.12297 | 85.90196 | 79.19725 | 73.07294 | 68.29853 | 65.38783 | 64.76009 | 66.91539 | 72.46081 | 81.27083 | 89.2104 | 88.12589 | 80.30675 | 74.39899 | 72.15924 | 72.96742 | 79.1872 | 96.21807 | 69.19001 | 53.1189 | 48.07892 | 44.76687 | 41.90718 | 39.44751 | 37.56656 | 36.34801 | 34.75025 | 10.20506 | 11.40872 | 8.430602 | 6.799287 | 6.136222 | 5.956761 | 6.073613 | 6.428018 | 7.047682 | 8.126987 | 10.38827 | 13.78278 | 12.55115 | 11.46009 | 11.44806 | 11.84546 | 12.59576 | 14.01387 | 15.1255 | 13.10465 | 10.32506 | 8.534268 | 7.554643 | 7.226897 | 7.717955 | 9.840617 | 14.74987 | 14.17936 | 8.721707 | 6.380747 | 5.631829 | 5.58518 | 6.015892 | 6.975427 | 8.733943 | 11.78812 | 16.16298 | 18.24085 | 14.25668 | 9.488474 | 6.671522 | 5.167365 | 4.287687 | 3.663073 | 3.097846 | 2.481737 | 1.758233 | 0.9186595
450 | 96.27869 | 96.41763 | 96.81989 | 97.43913 | 98.18942 | 98.93427 | 99.47668 | 99.55908 | 98.88626 | 97.18346 | 94.28672 | 90.23339 | 85.29891 | 79.94619 | 74.71169 | 70.09424 | 66.49931 | 64.24861 | 63.635 | 64.99504 | 68.75093 | 75.24667 | 83.80382 | 90.57691 | 89.99191 | 83.66698 | 77.70412 | 74.13364 | 72.77461 | 74.72092 | 85.26913 | 87.67935 | 56.83559 | 47.4998 | 43.77539 | 41.46089 | 40.03408 | 39.65609 | 40.69084 | 43.50902 | 47.63865 | 47.36819 | 9.740375 | 6.720953 | 5.776742 | 5.451732 | 5.432544 | 5.615277 | 5.96679 | 6.500765 | 7.324691 | 8.926043 | 12.9481 | 13.12258 | 11.01834 | 10.70676 | 10.95169 | 11.55904 | 12.66961 | 13.20372 | 11.40401 | 9.220402 | 7.823693 | 7.125849 | 7.082088 | 8.00185 | 10.79135 | 13.96746 | 10.40924 | 7.078744 | 5.841094 | 5.575075 | 5.871414 | 6.704966 | 8.284129 | 10.96481 | 14.35065 | 14.91873 | 11.31834 | 8.037157 | 6.336799 | 5.617561 | 5.405483 | 5.451792 | 5.60896 | 5.751766 | 5.728666 | 5.33196 | 4.310346 | 2.4872
455 | 91.50242 | 91.30118 | 90.68968 | 89.64757 | 88.15057 | 86.18397 | 83.75891 | 80.9276 | 77.7926 | 74.50618 | 71.25926 | 68.26403 | 65.73739 | 63.89223 | 62.94051 | 63.10825 | 64.65711 | 67.89429 | 73.1077 | 80.23835 | 87.97205 | 92.82475 | 91.58826 | 85.99697 | 80.03092 | 75.41216 | 72.44328 | 71.93561 | 76.94041 | 90.27366 | 67.52442 | 48.38553 | 42.89457 | 40.64355 | 39.83192 | 40.37451 | 42.55863 | 46.5168 | 50.89298 | 50.13649 | 38.28883 | 21.63049 | 5.611355 | 5.065657 | 4.944113 | 5.024123 | 5.247625 | 5.595396 | 6.072607 | 6.732403 | 7.828632 | 10.80705 | 14.26067 | 10.6967 | 9.980147 | 10.05117 | 10.4814 | 11.31161 | 11.65677 | 10.21248 | 8.426689 | 7.287021 | 6.786947 | 6.95041 | 8.146208 | 10.91613 | 11.84571 | 8.428689 | 6.310733 | 5.606347 | 5.633263 | 6.199867 | 7.392826 | 9.447234 | 12.15311 | 13.09107 | 10.56328 | 7.889388 | 6.573835 | 6.250716 | 6.559892 | 7.364287 | 8.674413 | 10.60851 | 13.38971 | 17.35663 | 22.95485 | 30.64596 | 40.54219 | 49.90903
460 | 69.06095 | 68.92194 | 68.5136 | 67.86218 | 67.01188 | 66.02512 | 64.98231 | 63.98083 | 63.13378 | 62.56883 | 62.42841 | 62.87205 | 64.08048 | 66.25877 | 69.62727 | 74.36937 | 80.46115 | 87.26931 | 93.01607 | 95.11764 | 92.46257 | 86.81653 | 80.64725 | 75.27766 | 71.29649 | 69.44652 | 71.60062 | 81.87834 | 80.84425 | 52.41199 | 42.72964 | 39.94221 | 39.50213 | 40.76731 | 43.83799 | 48.41703 | 51.88861 | 48.13137 | 35.75864 | 22.92034 | 14.30909 | 9.06345 | 4.575211 | 4.563335 | 4.702533 | 4.949246 | 5.290807 | 5.727196 | 6.281186 | 7.068728 | 8.813961 | 14.8156 | 10.69086 | 9.315978 | 9.193604 | 9.449767 | 10.06293 | 10.40127 | 9.328296 | 7.830789 | 6.861576 | 6.491848 | 6.777722 | 8.052276 | 10.32301 | 10.05255 | 7.351319 | 5.891644 | 5.489259 | 5.713325 | 6.482454 | 7.913275 | 10.02116 | 11.60506 | 10.47404 | 8.162132 | 6.845711 | 6.606819 | 7.161849 | 8.432034 | 10.52238 | 13.60241 | 17.52792 | 20.98888 | 21.55659 | 18.69149 | 14.49324 | 10.51049 | 6.939023 | 3.505363
465 | 62.39675 | 62.41742 | 62.48774 | 62.63267 | 62.89382 | 63.32946 | 64.01471 | 65.04173 | 66.51957 | 68.57222 | 71.33153 | 74.91616 | 79.37945 | 84.59631 | 90.06608 | 94.70753 | 96.98698 | 95.77861 | 91.3705 | 85.23501 | 78.8812 | 73.27804 | 69.02148 | 66.72985 | 67.65576 | 74.78076 | 84.30458 | 60.31649 | 43.93955 | 39.74416 | 39.45312 | 41.36957 | 45.23721 | 50.07957 | 51.78065 | 44.61297 | 31.52174 | 20.49267 | 13.64382 | 9.71984 | 7.426349 | 5.927706 | 4.273237 | 4.44468 | 4.702733 | 5.035319 | 5.438955 | 5.919817 | 6.523933 | 7.546016 | 11.80702 | 11.48155 | 8.763273 | 8.40992 | 8.506944 | 8.947734 | 9.33352 | 8.629692 | 7.366977 | 6.508952 | 6.2128 | 6.540154 | 7.730271 | 9.427166 | 8.787692 | 6.7014 | 5.626279 | 5.409024 | 5.762331 | 6.652473 | 8.139347 | 9.864958 | 10.22085 | 8.620327 | 7.138235 | 6.694524 | 7.166891 | 8.454606 | 10.598 | 13.5101 | 16.34036 | 17.36944 | 16.14807 | 14.24831 | 12.90565 | 12.33189 | 12.27455 | 12.22954 | 11.23344 | 7.585271
470 | 72.65502 | 72.81992 | 73.32164 | 74.18072 | 75.42949 | 77.10822 | 79.25763 | 81.90455 | 85.03608 | 88.55603 | 92.22078 | 95.56906 | 97.90311 | 98.42759 | 96.59906 | 92.49283 | 86.82466 | 80.57966 | 74.61881 | 69.54092 | 65.76982 | 63.7755 | 64.48917 | 70.07872 | 81.05971 | 68.89464 | 46.91551 | 40.41368 | 40.05675 | 42.61191 | 47.1674 | 51.57247 | 50.16349 | 39.62058 | 26.71525 | 17.46756 | 12.00459 | 8.89967 | 7.111712 | 6.057671 | 5.413653 | 4.95549 | 4.234704 | 4.495275 | 4.816191 | 5.190765 | 5.615899 | 6.103562 | 6.760961 | 8.631666 | 14.09016 | 8.410755 | 7.720351 | 7.670539 | 7.96525 | 8.384803 | 8.038082 | 6.996558 | 6.20907 | 5.940151 | 6.245658 | 7.263213 | 8.513297 | 7.895694 | 6.269978 | 5.433751 | 5.329744 | 5.755184 | 6.681371 | 8.059203 | 9.24532 | 8.921325 | 7.554627 | 6.737998 | 6.86844 | 7.863123 | 9.683304 | 12.14792 | 14.3932 | 15.10174 | 14.36638 | 13.58989 | 13.66414 | 14.80658 | 17.01794 | 20.21937 | 24.11042 | 27.78702 | 28.99942 | 22.74435
475 | 93.42829 | 93.59847 | 94.09861 | 94.89485 | 95.92215 | 97.07188 | 98.17734 | 99.00296 | 99.24941 | 98.59068 | 96.75355 | 93.62319 | 89.32206 | 84.20301 | 78.7504 | 73.45074 | 68.70732 | 64.83106 | 62.10455 | 60.92566 | 62.09936 | 67.35931 | 77.7973 | 73.97726 | 51.11131 | 42.22464 | 41.72876 | 44.92624 | 49.75587 | 52.1402 | 46.05093 | 33.23132 | 21.7624 | 14.4509 | 10.23731 | 7.823271 | 6.415632 | 5.587458 | 5.109335 | 4.851065 | 4.727031 | 4.648612 | 4.31854 | 4.625197 | 4.972165 | 5.350718 | 5.756223 | 6.219232 | 7.067592 | 13.42067 | 8.518533 | 7.145564 | 6.946051 | 7.111218 | 7.520924 | 7.495762 | 6.693996 | 5.9539 | 5.676635 | 5.919293 | 6.739336 | 7.686162 | 7.233008 | 5.958628 | 5.277599 | 5.237317 | 5.687353 | 6.579754 | 7.759333 | 8.495174 | 7.953991 | 6.949098 | 6.597451 | 7.118884 | 8.463424 | 10.48588 | 12.56164 | 13.56897 | 13.32165 | 12.90141 | 13.08819 | 13.90877 | 14.90449 | 15.33611 | 14.58648 | 12.65135 | 10.06222 | 7.355232 | 4.783228 | 2.363902
480 | 96.45782 | 96.3296 | 95.92979 | 95.21502 | 94.12046 | 92.5721 | 90.5049 | 87.88503 | 84.7312 | 81.12762 | 77.22203 | 73.20796 | 69.29829 | 65.70189 | 62.61524 | 60.23764 | 58.82071 | 58.77648 | 60.90086 | 66.69451 | 76.7124 | 75.73122 | 55.1599 | 45.29377 | 44.94317 | 48.59417 | 52.2243 | 49.75042 | 38.75517 | 26.08664 | 17.07298 | 11.69156 | 8.585465 | 6.766563 | 5.680392 | 5.030019 | 4.654067 | 4.461465 | 4.397686 | 4.425922 | 4.512985 | 4.6043 | 4.456203 | 4.775875 | 5.112722 | 5.453992 | 5.799148 | 6.247528 | 8.248574 | 10.19784 | 6.724823 | 6.332417 | 6.379265 | 6.733259 | 6.958476 | 6.43558 | 5.740704 | 5.429931 | 5.587818 | 6.219771 | 6.962889 | 6.705918 | 5.716375 | 5.141171 | 5.129385 | 5.567973 | 6.382622 | 7.350019 | 7.796647 | 7.268802 | 6.581491 | 6.546072 | 7.32293 | 8.841239 | 10.74981 | 12.15582 | 12.40507 | 12.08553 | 11.98442 | 12.17244 | 12.21259 | 11.63714 | 10.37527 | 8.760903 | 7.169144 | 5.78233 | 4.602397 | 3.534766 | 2.456927 | 1.279383
485 | 76.5027 | 76.30298165 | 75.70764 | 74.72899 | 73.39032 | 71.72908 | 69.79961 | 67.67446 | 65.44347 | 63.2114 | 61.09553 | 59.22625 | 57.75511 | 56.87675 | 56.87718 | 58.23204 | 61.78321 | 68.79404 | 78.33976 | 75.92593 | 58.29244 | 49.76871 | 50.00445 | 52.69374 | 51.36978 | 41.99256 | 29.26249 | 19.26742 | 13.00877 | 9.322105 | 7.138674 | 5.815772 | 5.000464 | 4.499738 | 4.205528 | 4.055353 | 4.011728 | 4.050921 | 4.156169 | 4.312375 | 4.49904 | 4.669775 | 4.596063 | 4.89398 | 5.181017 | 5.444512 | 5.709371 | 6.336018 | 14.2818 | 6.586004 | 5.827878 | 5.758614 | 6.024295 | 6.396649 | 6.187781 | 5.564297 | 5.205432 | 5.268935 | 5.733807 | 6.328885 | 6.251175 | 5.508886 | 5.013316 | 5.006266 | 5.409262 | 6.126437 | 6.908707 | 7.197587 | 6.767141 | 6.324241 | 6.497302 | 7.420855 | 8.965126 | 10.59209 | 11.43264 | 11.3576 | 11.05213 | 10.8439 | 10.51301 | 9.779982 | 8.676931 | 7.496494 | 6.529281 | 5.950774 | 5.869018 | 6.398402 | 7.682659 | 9.767333 | 11.97837 | 10.99709
490 | 60.45307 | 60.34776 | 60.03822 | 59.54364 | 58.8962 | 58.14144 | 57.33891 | 56.56378 | 55.91034 | 55.49929 | 55.49246 | 56.12118 | 57.73934 | 60.91183 | 66.48108 | 74.96886 | 82.17369 | 75.24221 | 61.34513 | 55.74464 | 55.09068 | 51.92743 | 42.32949 | 30.03213 | 20.12525 | 13.68373 | 9.770421 | 7.397019 | 5.927641 | 4.998141 | 4.403878 | 4.028207 | 3.802976 | 3.6873 | 3.656013 | 3.693146 | 3.788016 | 3.932541 | 4.118928 | 4.336753 | 4.567162 | 4.762917 | 4.689913 | 4.929185 | 5.130285 | 5.293815 | 5.525017 | 7.643494 | 7.380824 | 5.448479 | 5.241685 | 5.404578 | 5.814752 | 5.914214 | 5.420536 | 5.011209 | 4.977517 | 5.297921 | 5.774111 | 5.836594 | 5.317141 | 4.891002 | 4.874249 | 5.228035 | 5.84544 | 6.4818 | 6.695959 | 6.379626 | 6.114784 | 6.416279 | 7.402283 | 8.877478 | 10.19625 | 10.65297 | 10.41009 | 10.00126 | 9.51275 | 8.790855 | 7.848796 | 6.919083 | 6.290313 | 6.263871 | 7.350732 | 10.79972 | 18.90222 | 25.64736 | 17.28572 | 8.943055 | 4.539362 | 1.95702
495 | 54.68925 | 54.69308 | 54.71295 | 54.77454 | 54.92279 | 55.22582 | 55.78191 | 56.73154 | 58.27775 | 60.71802 | 64.48275 | 70.11554 | 77.82983 | 85.36809 | 84.95729 | 74.32096 | 64.70165 | 58.46034 | 50.42053 | 39.02756 | 27.62996 | 18.97271 | 13.24968 | 9.639244 | 7.363446 | 5.90423 | 4.949686 | 4.31629 | 3.895351 | 3.621352 | 3.45399 | 3.367994 | 3.347252 | 3.381316 | 3.463205 | 3.58789 | 3.751074 | 3.947998 | 4.171936 | 4.41178 | 4.646553 | 4.8249 | 4.693746 | 4.844378 | 4.942982 | 5.025672 | 5.463074 | 12.61276 | 5.271476 | 4.823493 | 4.878978 | 5.242473 | 5.579394 | 5.297355 | 4.85368 | 4.722852 | 4.918124 | 5.291163 | 5.446729 | 5.127463 | 4.772481 | 4.739895 | 5.038904 | 5.56361 | 6.089785 | 6.274225 | 6.062352 | 5.922607 | 6.293024 | 7.281157 | 8.642346 | 9.694447 | 9.895648 | 9.516606 | 8.951657 | 8.246446 | 7.398348 | 6.565047 | 6.007688 | 6.068464 | 7.421231 | 11.64194 | 18.09462 | 14.62051 | 8.097343 | 4.685132 | 2.921734 | 1.86194 | 1.121661 | 0.5310477
500 | 62.90891 | 63.11371 | 63.74793 | 64.87287 | 66.59643 | 69.07946 | 72.53414 | 77.18035 | 83.04867 | 89.35011 | 93.25228 | 90.2797 | 80.12708 | 67.69612 | 55.20592 | 42.69218 | 31.31163 | 22.33644 | 15.96282 | 11.6709 | 8.827396 | 6.93548 | 5.659775 | 4.786418 | 4.181323 | 3.760295 | 3.469937 | 3.275942 | 3.155991 | 3.095408 | 3.084471 | 3.116697 | 3.187689 | 3.294293 | 3.433899 | 3.603761 | 3.800253 | 4.017965 | 4.248494 | 4.478478 | 4.684672 | 4.812534 | 4.579762 | 4.632604 | 4.645114 | 4.72849 | 6.811247 | 5.725867 | 4.50917 | 4.443051 | 4.712914 | 5.164554 | 5.162879 | 4.732116 | 4.506776 | 4.591058 | 4.870302 | 5.07281 | 4.925161 | 4.650895 | 4.604366 | 4.848781 | 5.291239 | 5.734232 | 5.909849 | 5.784293 | 5.729108 | 6.124521 | 7.074128 | 8.309534 | 9.153312 | 9.177232 | 8.677509 | 7.98235 | 7.179507 | 6.366123 | 5.739074 | 5.579756 | 6.412708 | 9.467199 | 14.57353 | 12.11478 | 6.924324 | 4.200563 | 2.801789 | 1.972009 | 1.407632 | 0.9785022 | 0.6217303 | 0.3028605
505 | 95.53098 | 95.81454 | 96.59041 | 97.5955 | 98.26588 | 97.59756 | 94.18927 | 86.85482 | 75.72102 | 62.51949 | 49.4091 | 37.85139 | 28.46019 | 21.26318 | 15.96636 | 12.16202 | 9.460002 | 7.543763 | 6.178334 | 5.197635 | 4.487262 | 3.969332 | 3.591 | 3.316348 | 3.120868 | 2.987761 | 2.905469 | 2.866037 | 2.863999 | 2.895612 | 2.958294 | 3.05017 | 3.169676 | 3.315135 | 3.484298 | 3.6738 | 3.878562 | 4.091163 | 4.301197 | 4.494287 | 4.648246 | 4.709654 | 4.353285 | 4.327546 | 4.303884 | 4.618637 | 10.39344 | 4.35979 | 4.098175 | 4.25934 | 4.705706 | 4.985085 | 4.653247 | 4.340702 | 4.322723 | 4.516246 | 4.728922 | 4.716065 | 4.53208 | 4.479283 | 4.672948 | 5.044523 | 5.424422 | 5.6001 | 5.542546 | 5.542185 | 5.931561 | 6.817173 | 7.932186 | 8.621497 | 8.519396 | 7.92344 | 7.149416 | 6.334211 | 5.616508 | 5.196064 | 5.397357 | 6.965976 | 10.9592 | 12.05118 | 7.473245 | 4.501767 | 3.023321 | 2.19405 | 1.658207 | 1.268823 | 0.9582859 | 0.6920025 | 0.4506486 | 0.2225633
510 | 48.99583 | 48.25806 | 46.10212 | 42.70578 | 38.37027 | 33.49342 | 28.50142 | 23.76364 | 19.53192 | 15.92715 | 12.96395 | 10.58985 | 8.720757 | 7.26546 | 6.139287 | 5.270072 | 4.599465 | 4.081889 | 3.682565 | 3.375369 | 3.140896 | 2.964837 | 2.836708 | 2.74887 | 2.695799 | 2.673542 | 2.679307 | 2.711149 | 2.767713 | 2.848008 | 2.951169 | 3.076197 | 3.22165 | 3.385273 | 3.563583 | 3.751463 | 3.941878 | 4.125903 | 4.29317 | 4.432305 | 4.527911 | 4.53206 | 4.048792 | 3.984609 | 4.006447 | 5.805594 | 4.726332 | 3.844542 | 3.884138 | 4.245642 | 4.711413 | 4.593076 | 4.219646 | 4.102966 | 4.215674 | 4.411008 | 4.490797 | 4.401945 | 4.357003 | 4.507348 | 4.818262 | 5.148174 | 5.325229 | 5.318732 | 5.351588 | 5.713324 | 6.518171 | 7.523351 | 8.104966 | 7.920334 | 7.261043 | 6.454345 | 5.670094 | 5.055041 | 4.802477 | 5.280513 | 7.351387 | 10.83207 | 9.025836 | 5.41039 | 3.503737 | 2.517649 | 1.931565 | 1.534481 | 1.235029 | 0.9888479 | 0.7721515 | 0.5713058 | 0.3783268 | 0.1886897
515 | 12.47408 | 12.33161 | 11.91949 | 11.28037 | 10.47566 | 9.574235 | 8.641395 | 7.730922 | 6.881229 | 6.115296 | 5.443111 | 4.865178 | 4.375991 | 3.966888 | 3.628089 | 3.34999 | 3.12388 | 2.942252 | 2.798873 | 2.688709 | 2.60779 | 2.553056 | 2.522197 | 2.513523 | 2.525829 | 2.558289 | 2.610345 | 2.681585 | 2.771615 | 2.879887 | 3.005487 | 3.146875 | 3.301575 | 3.46586 | 3.634498 | 3.800731 | 3.956675 | 4.09439 | 4.207611 | 4.293214 | 4.34768 | 4.329346 | 3.718213 | 3.664385 | 3.909071 | 9.000896 | 3.733296 | 3.588614 | 3.833408 | 4.340174 | 4.513199 | 4.144571 | 3.930403 | 3.964821 | 4.125486 | 4.256793 | 4.256622 | 4.235866 | 4.353405 | 4.613213 | 4.902405 | 5.079526 | 5.110032 | 5.160988 | 5.481204 | 6.194233 | 7.099309 | 7.612245 | 7.384426 | 6.693429 | 5.884611 | 5.14605 | 4.617755 | 4.48183 | 5.126464 | 7.375606 | 9.780704 | 7.141679 | 4.395569 | 3.005862 | 2.264145 | 1.809944 | 1.49555 | 1.254545 | 1.05319 | 0.8723413 | 0.7002507 | 0.5296259 | 0.3564747 | 0.17959
520 | 5.29244 | 5.258672 | 5.160171 | 5.00486 | 4.804476 | 4.572774 | 4.323708 | 4.069928 | 3.821825 | 3.587146 | 3.371067 | 3.176567 | 3.004927 | 2.856247 | 2.729893 | 2.624841 | 2.53993 | 2.474025 | 2.426115 | 2.39536 | 2.381111 | 2.382901 | 2.400433 | 2.433541 | 2.48215 | 2.546218 | 2.625652 | 2.720201 | 2.829305 | 2.95191 | 3.086234 | 3.229521 | 3.37781 | 3.525842 | 3.667223 | 3.795067 | 3.903308 | 3.988721 | 4.053348 | 4.106058 | 4.15779 | 4.171766 | 3.41014 | 3.426043 | 4.781459 | 4.123168 | 3.381287 | 3.496448 | 3.930058 | 4.358975 | 4.115292 | 3.808988 | 3.763648 | 3.879904 | 4.029253 | 4.100225 | 4.117369 | 4.215053 | 4.43283 | 4.688169 | 4.863455 | 4.920121 | 4.979492 | 5.251196 | 5.865962 | 6.676858 | 7.151467 | 6.915611 | 6.218923 | 5.424512 | 4.731292 | 4.267607 | 4.199447 | 4.904376 | 7.08379 | 8.674344 | 6.056207 | 3.847016 | 2.734919 | 2.132881 | 1.761596 | 1.504941 | 1.309451 | 1.147005 | 1.000572 | 0.8583444 | 0.7114209 | 0.5533595 | 0.3808471 | 0.1946836
525 | 3.280795 | 3.269638 | 3.236916 | 3.184773 | 3.116471 | 3.035982 | 2.947564 | 2.855364 | 2.763129 | 2.674023 | 2.590566 | 2.514661 | 2.447668 | 2.390518 | 2.343824 | 2.307981 | 2.283249 | 2.269823 | 2.267871 | 2.277567 | 2.299101 | 2.332677 | 2.3785 | 2.436745 | 2.507503 | 2.590711 | 2.686042 | 2.792773 | 2.909613 | 3.034505 | 3.16444 | 3.295332 | 3.422045 | 3.538725 | 3.63957 | 3.72017 | 3.779415 | 3.821805 | 3.859891 | 3.916131 | 4.019102 | 4.141551 | 3.157088 | 3.363464 | 8.119082 | 3.311739 | 3.235062 | 3.5421 | 4.075651 | 4.097557 | 3.732454 | 3.602343 | 3.667618 | 3.810058 | 3.926934 | 3.988146 | 4.080907 | 4.266489 | 4.493613 | 4.665072 | 4.739254 | 4.800569 | 5.021144 | 5.533784 | 6.250535 | 6.707969 | 6.497461 | 5.818626 | 5.047827 | 4.393792 | 3.973111 | 3.930901 | 4.608101 | 6.581252 | 7.763861 | 5.411452 | 3.52866 | 2.579166 | 2.065868 | 1.753249 | 1.542614 | 1.388386 | 1.26652 | 1.161991 | 1.063079 | 0.9584 | 0.8356324 | 0.6823241 | 0.4895 | 0.2574628
530 | 2.520034 | 2.515656 | 2.502793 | 2.48223 | 2.455186 | 2.423191 | 2.387956 | 2.351242 | 2.314751 | 2.280048 | 2.248519 | 2.221356 | 2.199562 | 2.183977 | 2.175306 | 2.174149 | 2.181031 | 2.196421 | 2.220746 | 2.254398 | 2.297725 | 2.351015 | 2.414462 | 2.488112 | 2.571787 | 2.66499 | 2.766769 | 2.875577 | 2.989114 | 3.10421 | 3.216797 | 3.322055 | 3.414848 | 3.490547 | 3.546265 | 3.582478 | 3.604898 | 3.626668 | 3.671367 | 3.777871 | 4.004179 | 4.359716 | 2.988621 | 3.924013 | 3.806152 | 3.062283 | 3.226335 | 3.707994 | 4.041555 | 3.710321 | 3.487202 | 3.495236 | 3.615525 | 3.753869 | 3.855502 | 3.956553 | 4.120082 | 4.324099 | 4.490564 | 4.57628 | 4.636449 | 4.808333 | 5.220236 | 5.839698 | 6.289098 | 6.130782 | 5.488937 | 4.745503 | 4.122533 | 3.727836 | 3.683666 | 4.280779 | 6.002876 | 7.074259 | 5.041264 | 3.35219 | 2.497254 | 2.04186 | 1.773262 | 1.602474 | 1.489627 | 1.415394 | 1.369603 | 1.345626 | 1.336116 | 1.327864 | 1.294811 | 1.191426 | 0.9566606 | 0.5473818
535 | 2.185842 | 2.184158 | 2.179229 | 2.171418 | 2.161298 | 2.149607 | 2.137198 | 2.124984 | 2.113899 | 2.104853 | 2.098712 | 2.096278 | 2.09829 | 2.105419 | 2.118278 | 2.137425 | 2.163365 | 2.196557 | 2.237402 | 2.286231 | 2.343281 | 2.408652 | 2.482259 | 2.563746 | 2.652403 | 2.747045 | 2.845901 | 2.946508 | 3.04566 | 3.139476 | 3.223632 | 3.293862 | 3.346744 | 3.380768 | 3.3976 | 3.403486 | 3.410943 | 3.441543 | 3.531875 | 3.747336 | 4.209295 | 5.056567 | 2.953013 | 6.821387 | 3.041639 | 2.991285 | 3.339252 | 3.85955 | 3.73029 | 3.416911 | 3.358235 | 3.44619 | 3.585661 | 3.715674 | 3.833507 | 3.985819 | 4.172273 | 4.333462 | 4.426431 | 4.483877 | 4.611816 | 4.92794 | 5.445217 | 5.883932 | 5.798942 | 5.213798 | 4.501121 | 3.901915 | 3.520378 | 3.456471 | 3.946217 | 5.404255 | 6.518288 | 4.839075 | 3.266592 | 2.463864 | 2.04764 | 1.816282 | 1.687983 | 1.634337 | 1.6707 | 2.049461 | 13.20071 | 2.0321 | 2.168641 | 2.626937 | 3.382036 | 4.446708 | 5.452844 | 4.765889
540 | 2.038756 | 2.038394 | 2.037375 | 2.035901 | 2.034292 | 2.032972 | 2.032441 | 2.033253 | 2.035995 | 2.041264 | 2.049652 | 2.061737 | 2.078069 | 2.099169 | 2.125521 | 2.157568 | 2.195699 | 2.240238 | 2.291422 | 2.34937 | 2.414037 | 2.485163 | 2.562198 | 2.644221 | 2.729848 | 2.817153 | 2.903616 | 2.986144 | 3.061202 | 3.125119 | 3.174579 | 3.207335 | 3.223055 | 3.224257 | 3.217286 | 3.213551 | 3.231796 | 3.303389 | 3.485675 | 3.896988 | 4.809617 | 6.794226 | 3.239236 | 3.750033 | 2.846452 | 3.033524 | 3.535117 | 3.741779 | 3.392213 | 3.253532 | 3.301051 | 3.427039 | 3.569312 | 3.704316 | 3.854968 | 4.030341 | 4.187487 | 4.285276 | 4.339593 | 4.429608 | 4.658121 | 5.069535 | 5.483917 | 5.483869 | 4.976958 | 4.300841 | 3.720241 | 3.342931 | 3.24969 | 3.623718 | 4.817544 | 6.009767 | 4.738142 | 3.24544 | 2.469515 | 2.090097 | 1.935728 | 2.251936 | 3.943055 | 1.820738 | 1.849214 | 2.07865 | 2.579832 | 3.668311 | 6.305873 | 13.38822 | 22.52189 | 12.44619 | 4.946597 | 1.838794
545 | 1.990844 | 1.991235 | 1.99245 | 1.994617 | 1.997941 | 2.002694 | 2.009205 | 2.017846 | 2.029018 | 2.043141 | 2.060636 | 2.081921 | 2.107397 | 2.137437 | 2.172377 | 2.212495 | 2.257998 | 2.308991 | 2.365442 | 2.427144 | 2.493656 | 2.564242 | 2.637804 | 2.712821 | 2.787307 | 2.85881 | 2.924488 | 2.981298 | 3.026311 | 3.05718 | 3.07272 | 3.073549 | 3.062727 | 3.046407 | 3.034728 | 3.043596 | 3.099004 | 3.247995 | 3.588011 | 4.352839 | 6.196541 | 11.13964 | 4.714396 | 2.88845 | 2.818647 | 3.180791 | 3.652751 | 3.424353 | 3.190119 | 3.187016 | 3.290536 | 3.431738 | 3.578304 | 3.733017 | 3.903343 | 4.058392 | 4.159869 | 4.211677 | 4.271025 | 4.42398 | 4.731787 | 5.102597 | 5.184192 | 4.774823 | 4.14288 | 3.577341 | 3.198611 | 3.073847 | 3.340494 | 4.289337 | 5.519993 | 4.714131 | 3.29793 | 2.567153 | 2.733167 | 3.001755 | 1.881702 | 1.811785 | 1.877721 | 2.081369 | 2.531881 | 3.554309 | 6.17262 | 12.54803 | 12.79642 | 5.69712 | 2.702484 | 1.470403 | 0.8156882 | 0.371486
550 | 2.00034 | 2.0012 | 2.003811 | 2.008258 | 2.01468 | 2.023266 | 2.034242 | 2.047866 | 2.064416 | 2.084183 | 2.107456 | 2.134513 | 2.165605 | 2.200944 | 2.240683 | 2.28489 | 2.333527 | 2.386407 | 2.443159 | 2.50318 | 2.565585 | 2.629157 | 2.692322 | 2.75314 | 2.809347 | 2.85848 | 2.898076 | 2.925987 | 2.940771 | 2.942139 | 2.931405 | 2.911898 | 2.889382 | 2.872703 | 2.875195 | 2.918112 | 3.039223 | 3.31535 | 3.927374 | 5.375897 | 9.336376 | 22.31562 | 4.1298 | 2.706356 | 2.887639 | 3.381326 | 3.480194 | 3.167914 | 3.098876 | 3.172295 | 3.301635 | 3.449658 | 3.608154 | 3.778502 | 3.935118 | 4.041126 | 4.091739 | 4.126982 | 4.216562 | 4.426916 | 4.734168 | 4.879522 | 4.585344 | 4.011787 | 3.461764 | 3.078265 | 2.922048 | 3.093283 | 3.821201 | 5.008233 | 4.725985 | 3.565393 | 11.77625 | 2.306715 | 1.972239 | 1.876588 | 1.892088 | 2.018517 | 2.318485 | 2.982251 | 4.588008 | 8.634748 | 11.36293 | 5.878297 | 2.951006 | 1.828741 | 1.30041 | 0.9767784 | 0.7003424 | 0.3822367
555 | 2.045102 | 2.046258 | 2.049743 | 2.055616 | 2.063972 | 2.074936 | 2.088657 | 2.105303 | 2.125051 | 2.148073 | 2.174529 | 2.204551 | 2.238225 | 2.275573 | 2.316528 | 2.360909 | 2.408388 | 2.458454 | 2.510377 | 2.563176 | 2.615594 | 2.666094 | 2.712885 | 2.754003 | 2.787442 | 2.811363 | 2.824364 | 2.825786 | 2.816039 | 2.796884 | 2.771693 | 2.745719 | 2.726575 | 2.725368 | 2.75941 | 2.858878 | 3.083759 | 3.571062 | 4.684777 | 7.580042 | 16.66157 | 43.32926 | 2.893907 | 2.693529 | 3.039021 | 3.456911 | 3.199939 | 3.042549 | 3.076869 | 3.187555 | 3.328157 | 3.485354 | 3.656929 | 3.818513 | 3.93117 | 3.982686 | 4.000175 | 4.03904 | 4.163261 | 4.393395 | 4.571597 | 4.399399 | 3.902451 | 3.372095 | 2.982584 | 2.797512 | 2.890083 | 3.436093 | 4.528356 | 5.107297 | 4.931781 | 2.713062 | 2.20839 | 1.999728 | 1.937579 | 1.984131 | 2.155912 | 2.538887 | 3.388804 | 5.455842 | 9.479098 | 8.290174 | 6.088288 | 14.73151 | 2.122781 | 1.115545 | 0.7539089 | 0.5243145 | 0.3374282 | 0.1661648
560 | 2.10974 | 2.111055 | 2.115011 | 2.121644 | 2.131005 | 2.143166 | 2.158203 | 2.176199 | 2.197223 | 2.22133 | 2.248538 | 2.278817 | 2.312067 | 2.3481 | 2.38661 | 2.427155 | 2.469124 | 2.511713 | 2.553913 | 2.594505 | 2.63208 | 2.665085 | 2.691924 | 2.711089 | 2.721345 | 2.721945 | 2.712856 | 2.694973 | 2.670286 | 2.642039 | 2.614906 | 2.595378 | 2.592674 | 2.620914 | 2.704278 | 2.889742 | 3.28127 | 4.143331 | 6.266206 | 12.46466 | 32.20802 | 49.35538 | 2.636915 | 2.765809 | 3.226791 | 3.278765 | 3.025699 | 3.005497 | 3.091853 | 3.218728 | 3.36766 | 3.536949 | 3.705124 | 3.827708 | 3.883215 | 3.888815 | 3.888575 | 3.940396 | 4.088798 | 4.264257 | 4.205053 | 3.805482 | 3.304241 | 2.909637 | 2.699511 | 2.733185 | 3.165116 | 4.663942 | 5.471876 | 3.705963 | 2.733851 | 2.258933 | 2.05743 | 2.011008 | 2.085819 | 2.307909 | 2.793094 | 3.902749 | 6.916665 | 18.35724 | 6.261384 | 2.966091 | 1.79377 | 1.284838 | 1.001003 | 0.8015694 | 0.6339778 | 0.4763816 | 0.3196502 | 0.1607887
565 | 2.181105 | 2.182454 | 2.186507 | 2.193272 | 2.202764 | 2.214992 | 2.229963 | 2.247664 | 2.268056 | 2.291065 | 2.316559 | 2.344339 | 2.374118 | 2.405502 | 2.437971 | 2.470865 | 2.50337 | 2.534518 | 2.563202 | 2.588213 | 2.608297 | 2.622255 | 2.629064 | 2.628025 | 2.618919 | 2.602165 | 2.578947 | 2.551308 | 2.522247 | 2.495846 | 2.477595 | 2.475145 | 2.50006 | 2.571841 | 2.727589 | 3.047005 | 3.724753 | 5.311179 | 9.640404 | 23.21664 | 49.21587 | 38.79284 | 2.603406 | 2.898256 | 3.287751 | 3.058374 | 2.95857 | 3.012963 | 3.121595 | 3.255769 | 3.415115 | 3.587263 | 3.723397 | 3.787591 | 3.787194 | 3.757957 | 3.751101 | 3.820798 | 3.961714 | 3.988457 | 3.70432 | 3.248934 | 2.854118 | 2.625957 | 2.639893 | 3.451207 | 4.708221 | 4.383989 | 3.767873 | 2.845787 | 2.339399 | 2.131455 | 2.102224 | 2.224252 | 2.570486 | 3.555828 | 9.944365 | 6.115293 | 7.397518 | 4.746176 | 2.597582 | 1.733614 | 1.341016 | 1.115313 | 0.9507899 | 0.8055468 | 0.661054 | 0.5090941 | 0.3470972 | 0.176191
570 | 2.247899 | 2.249159 | 2.252933 | 2.259206 | 2.267948 | 2.279114 | 2.29263 | 2.308394 | 2.326256 | 2.346016 | 2.367404 | 2.390071 | 2.413574 | 2.437368 | 2.460796 | 2.483095 | 2.5034 | 2.520774 | 2.534253 | 2.542904 | 2.545912 | 2.542682 | 2.532948 | 2.516881 | 2.495184 | 2.469167 | 2.440799 | 2.412767 | 2.38859 | 2.372889 | 2.372029 | 2.395538 | 2.459295 | 2.592936 | 2.858414 | 3.401546 | 4.614677 | 7.728359 | 17.05917 | 41.05125 | 48.28175 | 31.59814 | 2.652352 | 3.05924 | 3.144262 | 2.947217 | 2.95515 | 3.041988 | 3.158238 | 3.300321 | 3.46838 | 3.618709 | 3.697017 | 3.696848 | 3.647696 | 3.595464 | 3.595904 | 3.682174 | 3.754911 | 3.591171 | 3.203446 | 2.81889 | 2.594105 | 2.85802 | 4.69392 | 3.380252 | 3.974563 | 3.839213 | 2.999833 | 2.450594 | 2.233416 | 2.242949 | 2.517263 | 3.742083 | 6.988049 | 3.596294 | 5.09482 | 6.570762 | 4.35982 | 2.534775 | 1.790426 | 1.457863 | 1.272368 | 1.139049 | 1.018704 | 0.8925157 | 0.7507005 | 0.5888126 | 0.4066854 | 0.2080695
575 | 2.29871 | 2.29976 | 2.302897 | 2.308082 | 2.315247 | 2.32429 | 2.335072 | 2.347406 | 2.361056 | 2.375719 | 2.391027 | 2.406535 | 2.421722 | 2.435988 | 2.448667 | 2.459045 | 2.466388 | 2.469987 | 2.469218 | 2.463603 | 2.452891 | 2.437135 | 2.416757 | 2.392608 | 2.366002 | 2.338754 | 2.31322 | 2.292402 | 2.280186 | 2.281891 | 2.305438 | 2.363891 | 2.481234 | 2.706376 | 3.150649 | 4.100699 | 6.407684 | 12.95405 | 31.77233 | 50.9211 | 40.28203 | 29.06224 | 2.744069 | 3.139507 | 2.984394 | 2.919083 | 2.977875 | 3.074288 | 3.193931 | 3.346224 | 3.505744 | 3.603821 | 3.611462 | 3.550875 | 3.464797 | 3.407435 | 3.430726 | 3.507498 | 3.450137 | 3.154928 | 2.804716 | 2.704665 | 5.919959 | 2.865662 | 2.984223 | 3.585439 | 3.824452 | 3.175334 | 2.596884 | 2.383973 | 2.525928 | 3.714837 | 5.222711 | 2.693492 | 3.243563 | 4.689586 | 6.007533 | 4.245973 | 2.587793 | 1.901149 | 1.609941 | 1.462448 | 1.366118 | 1.281435 | 1.187615 | 1.071425 | 0.9238009 | 0.739646 | 0.518997 | 0.2682327
580 | 2.324781 | 2.325524 | 2.327734 | 2.331354 | 2.336286 | 2.34239 | 2.349479 | 2.357317 | 2.365613 | 2.374021 | 2.382139 | 2.38951 | 2.395632 | 2.399972 | 2.401986 | 2.40115 | 2.396997 | 2.389167 | 2.377452 | 2.361857 | 2.342641 | 2.320367 | 2.295925 | 2.270561 | 2.245896 | 2.223965 | 2.207318 | 2.199233 | 2.204187 | 2.228831 | 2.284049 | 2.38952 | 2.584493 | 2.95565 | 3.717556 | 5.476718 | 10.19883 | 24.0988 | 48.0975 | 45.94569 | 35.42218 | 29.67287 | 2.859995 | 3.067789 | 2.916803 | 2.933311 | 3.008223 | 3.104505 | 3.231366 | 3.38776 | 3.507464 | 3.531262 | 3.46771 | 3.358025 | 3.255001 | 3.217387 | 3.26593 | 3.282105 | 3.099464 | 2.850624 | 4.257583 | 3.057159 | 2.5801 | 2.733922 | 3.239778 | 3.703365 | 3.354881 | 2.796755 | 2.646413 | 3.39301 | 5.590389 | 2.398928 | 2.489072 | 3.096255 | 4.318828 | 5.566614 | 4.288967 | 2.724691 | 2.056845 | 1.79744 | 1.692692 | 1.647605 | 1.6216 | 1.592132 | 1.541815 | 1.453489 | 1.309114 | 1.092083 | 0.7933489 | 0.4198882
585 | 2.320119 | 2.320502 | 2.321628 | 2.323432 | 2.325804 | 2.328591 | 2.331592 | 2.334563 | 2.337216 | 2.339225 | 2.34023 | 2.339849 | 2.337695 | 2.333396 | 2.326619 | 2.317107 | 2.304707 | 2.289412 | 2.271392 | 2.251029 | 2.228937 | 2.205984 | 2.183304 | 2.162317 | 2.144768 | 2.132825 | 2.12927 | 2.13791 | 2.164392 | 2.217903 | 2.314829 | 2.487191 | 2.803805 | 3.429106 | 4.807752 | 8.316472 | 18.4633 | 41.65793 | 49.69325 | 39.5116 | 34.06707 | 32.62773 | 2.960617 | 2.963042 | 2.909703 | 2.9577 | 3.030864 | 3.126978 | 3.263519 | 3.39921 | 3.447975 | 3.391275 | 3.267329 | 3.129394 | 3.037769 | 3.039333 | 3.088039 | 3.03426 | 3.237884 | 4.038688 | 2.652125 | 2.44916 | 2.558339 | 2.954025 | 3.492814 | 3.49578 | 3.069492 | 3.202322 | 5.866728 | 2.492461 | 2.19511 | 2.430741 | 2.9696 | 3.982114 | 5.166847 | 4.404542 | 2.925817 | 2.253016 | 2.024773 | 1.979946 | 2.022549 | 2.120316 | 2.267845 | 2.47775 | 2.786205 | 3.276226 | 4.139154 | 5.819743 | 9.208671 | 14.03839
590 | 2.284558 | 2.284586 | 2.284648 | 2.284685 | 2.284594 | 2.284235 | 2.283434 | 2.281982 | 2.279648 | 2.276181 | 2.271326 | 2.264837 | 2.256497 | 2.246137 | 2.23366 | 2.21907 | 2.202491 | 2.184194 | 2.164617 | 2.144373 | 2.12427 | 2.105317 | 2.088748 | 2.07606 | 2.069105 | 2.070271 | 2.08283 | 2.111645 | 2.164577 | 2.255475 | 2.410908 | 2.686576 | 3.211403 | 4.320375 | 7.005528 | 14.49613 | 34.15702 | 50.98712 | 43.0952 | 36.26463 | 35.29281 | 37.33153 | 2.996956 | 2.920994 | 2.92694 | 2.976714 | 3.042565 | 3.145593 | 3.281228 | 3.359621 | 3.320911 | 3.192081 | 3.028889 | 2.892572 | 2.842087 | 2.891132 | 3.02681 | 5.022687 | 3.093803 | 2.539649 | 2.377793 | 2.439627 | 2.740341 | 3.26015 | 3.575642 | 3.469698 | 4.611946 | 3.290238 | 2.161717 | 2.162729 | 2.39783 | 2.863619 | 3.701001 | 4.79897 | 4.544989 | 3.196174 | 2.503497 | 2.316214 | 2.377708 | 2.621571 | 3.124364 | 4.254065 | 7.558955 | 11.13849 | 3.929496 | 2.205708 | 1.791435 | 1.535625 | 1.1838 | 0.6599459
595 | 2.222559 | 2.222295 | 2.22149 | 2.220095 | 2.218036 | 2.21521 | 2.211495 | 2.206754 | 2.200842 | 2.193621 | 2.184968 | 2.174793 | 2.163053 | 2.149773 | 2.135059 | 2.11912 | 2.102278 | 2.084982 | 2.067818 | 2.051518 | 2.036974 | 2.025256 | 2.017655 | 2.015774 | 2.021683 | 2.038238 | 2.069682 | 2.122839 | 2.209597 | 2.352372 | 2.597116 | 3.047177 | 3.96158 | 6.075945 | 11.72707 | 27.39195 | 49.3391 | 46.39713 | 38.15214 | 35.8553 | 38.39131 | 42.68567 | 2.970985 | 2.919006 | 2.939783 | 2.977205 | 3.039912 | 3.152656 | 3.255748 | 3.247477 | 3.124847 | 2.94519 | 2.772999 | 2.674041 | 2.719941 | 3.480446 | 3.901916 | 2.877764 | 2.500322 | 2.339639 | 2.361177 | 2.588182 | 3.053835 | 3.597322 | 4.105441 | 5.295549 | 2.472562 | 2.118699 | 2.161181 | 2.374231 | 2.776096 | 3.472225 | 4.456962 | 4.642079 | 3.525937 | 2.822569 | 2.714876 | 3.022714 | 3.932743 | 6.575472 | 7.433079 | 2.803 | 2.117921 | 2.181436 | 2.407438 | 2.685913 | 2.950571 | 3.076046 | 2.808305 | 1.798183
600 | 2.14345 | 2.142999 | 2.141636 | 2.139337 | 2.13606 | 2.131755 | 2.126363 | 2.119829 | 2.112108 | 2.103174 | 2.093034 | 2.081736 | 2.069386 | 2.056156 | 2.042301 | 2.02816 | 2.014173 | 2.000885 | 1.988954 | 1.979166 | 1.972457 | 1.969954 | 1.973059 | 1.983598 | 2.0041 | 2.038321 | 2.092274 | 2.176321 | 2.309701 | 2.531043 | 2.925 | 3.696944 | 5.407904 | 9.783478 | 22.01018 | 45.14166 | 49.14053 | 40.15875 | 36.20787 | 37.52929 | 42.60293 | 46.86476 | 2.95079 | 2.925685 | 2.934665 | 2.958024 | 3.028393 | 3.136464 | 3.167195 | 3.064227 | 2.877218 | 2.677671 | 2.542518 | 2.672777 | 4.456471 | 3.28226 | 2.798171 | 2.496354 | 2.329446 | 2.318852 | 2.493824 | 2.913425 | 3.636653 | 5.100186 | 3.672845 | 2.363061 | 2.140235 | 2.174948 | 2.361882 | 2.711697 | 3.299678 | 4.167194 | 4.672047 | 3.914455 | 3.248732 | 3.326389 | 4.321322 | 7.025098 | 4.055646 | 2.122583 | 2.061269 | 2.324072 | 2.728247 | 3.28944 | 4.088268 | 5.271014 | 7.085146 | 9.940806 | 14.44286 | 20.08647
605 | 2.057374 | 2.056851 | 2.055281 | 2.05266 | 2.048982 | 2.044246 | 2.038458 | 2.031637 | 2.023826 | 2.015094 | 2.00555 | 1.995349 | 1.9847 | 1.973874 | 1.963214 | 1.953134 | 1.944137 | 1.936813 | 1.93186 | 1.930103 | 1.932541 | 1.940421 | 1.955376 | 1.979679 | 2.016706 | 2.071833 | 2.154234 | 2.280696 | 2.484306 | 2.835877 | 3.502219 | 4.923085 | 8.40483 | 17.97694 | 39.58898 | 50.82315 | 42.35933 | 36.74593 | 36.60303 | 40.63557 | 46.83453 | 48.32548 | 2.940665 | 2.911766 | 2.897558 | 2.914832 | 2.99637 | 3.062771 | 2.996359 | 2.81389 | 2.595873 | 2.452665 | 3.076706 | 3.61611 | 2.986148 | 2.738826 | 2.503005 | 2.335303 | 2.300596 | 2.441679 | 2.843044 | 3.778236 | 5.461043 | 3.12542 | 2.398039 | 2.184774 | 2.195 | 2.354744 | 2.661899 | 3.167262 | 3.925899 | 4.615255 | 4.318143 | 3.817568 | 4.336578 | 6.348516 | 3.493447 | 1.969993 | 1.993202 | 2.283344 | 2.702824 | 3.283917 | 4.12989 | 5.430917 | 7.478629 | 10.42773 | 13.05856 | 12.14985 | 7.946764 | 3.665834
610 | 1.975185 | 1.974695 | 1.97323 | 1.970804 | 1.967441 | 1.96318 | 1.958078 | 1.952214 | 1.945694 | 1.938658 | 1.931283 | 1.923795 | 1.916465 | 1.909622 | 1.903656 | 1.899024 | 1.896259 | 1.895985 | 1.898942 | 1.906028 | 1.918367 | 1.937447 | 1.96534 | 2.005126 | 2.061685 | 2.143267 | 2.264774 | 2.455075 | 2.77465 | 3.362222 | 4.571788 | 7.419134 | 15.03107 | 33.93053 | 50.997 | 44.67339 | 37.56603 | 35.94602 | 38.68325 | 44.42731 | 49.84843 | 47.12812 | 2.924878 | 2.867303 | 2.831575 | 2.858207 | 2.934992 | 2.918453 | 2.756538 | 2.533725 | 2.476125 | 3.767706 | 3.048364 | 2.775148 | 2.67359 | 2.515224 | 2.359971 | 2.310228 | 2.43485 | 2.860384 | 4.092803 | 4.424871 | 2.983688 | 2.488482 | 2.253328 | 2.228511 | 2.359616 | 2.632228 | 3.078091 | 3.752003 | 4.528946 | 4.721306 | 4.59884 | 5.727542 | 4.041368 | 1.971928 | 1.898368 | 2.156041 | 2.534138 | 3.040059 | 3.744459 | 4.774563 | 6.290683 | 8.209329 | 9.335992 | 8.005702 | 5.40948 | 3.306659 | 1.886352 | 0.8624734
615 | 1.904933 | 1.904555 | 1.903432 | 1.901589 | 1.899072 | 1.89595 | 1.892314 | 1.888281 | 1.884001 | 1.879656 | 1.875466 | 1.871695 | 1.868651 | 1.866692 | 1.866237 | 1.867767 | 1.871848 | 1.879151 | 1.890493 | 1.906908 | 1.929768 | 1.960993 | 2.003435 | 2.06159 | 2.142998 | 2.261115 | 2.441606 | 2.737205 | 3.265981 | 4.320438 | 6.712485 | 12.90122 | 28.94209 | 49.55515 | 46.91709 | 38.6655 | 35.61628 | 37.06792 | 41.84846 | 47.97804 | 50.92841 | 44.57136 | 2.879569 | 2.784854 | 2.741872 | 2.786502 | 2.817773 | 2.698455 | 2.501132 | 2.833908 | 3.386971 | 2.745727 | 2.599384 | 2.589322 | 2.520181 | 2.398391 | 2.345626 | 2.47059 | 2.968844 | 4.407889 | 3.54245 | 2.907855 | 2.595772 | 2.344955 | 2.278076 | 2.377425 | 2.62048 | 3.024152 | 3.638958 | 4.453737 | 5.09662 | 5.568793 | 5.415198 | 2.302216 | 1.842628 | 2.009683 | 2.328614 | 2.75286 | 3.315743 | 4.093055 | 5.190413 | 6.626313 | 7.855584 | 7.547902 | 5.732675 | 3.931633 | 2.683467 | 1.825281 | 1.15825 | 0.5678415
620 | 1.851704 | 1.85149 | 1.850861 | 1.849851 | 1.848519 | 1.84695 | 1.845257 | 1.84358 | 1.842091 | 1.840997 | 1.840542 | 1.841007 | 1.842722 | 1.846065 | 1.851477 | 1.859472 | 1.870666 | 1.885814 | 1.905879 | 1.932147 | 1.96642 | 2.011379 | 2.071232 | 2.15298 | 2.268984 | 2.442493 | 2.720439 | 3.205641 | 4.146059 | 6.208863 | 11.36886 | 24.89897 | 46.83749 | 48.85262 | 39.9944 | 35.59659 | 35.83257 | 39.54473 | 45.40201 | 50.42758 | 50.28661 | 41.90353 | 2.787565 | 2.661778 | 2.632066 | 2.678104 | 2.626309 | 2.539507 | 3.456856 | 2.992067 | 2.557351 | 2.448087 | 2.483066 | 2.50131 | 2.438737 | 2.400896 | 2.544185 | 3.158707 | 4.315143 | 3.029295 | 2.805242 | 2.680321 | 2.451277 | 2.342976 | 2.406526 | 2.621954 | 2.995126 | 3.572466 | 4.409943 | 5.422942 | 6.284904 | 3.631987 | 2.003593 | 1.912779 | 2.133417 | 2.478343 | 2.932684 | 3.532221 | 4.344103 | 5.43365 | 6.686294 | 7.387351 | 6.654739 | 5.135088 | 3.884768 | 3.062982 | 2.477392 | 1.953085 | 1.383449 | 0.7262469
625 | 1.818181 | 1.818159 | 1.818105 | 1.81806 | 1.818088 | 1.818283 | 1.818769 | 1.819697 | 1.821251 | 1.82365 | 1.827148 | 1.832042 | 1.838677 | 1.847452 | 1.858842 | 1.873417 | 1.891884 | 1.915151 | 1.944438 | 1.981465 | 2.028787 | 2.090403 | 2.172921 | 2.287895 | 2.456786 | 2.722232 | 3.175818 | 4.033107 | 5.857627 | 10.27492 | 21.78249 | 43.45383 | 50.25763 | 41.47343 | 35.84442 | 34.94829 | 37.61634 | 42.81986 | 48.5667 | 51.39582 | 48.71916 | 39.8033 | 2.639156 | 2.500006 | 2.497217 | 2.525726 | 2.777561 | 3.431703 | 2.77034 | 2.429337 | 2.319748 | 2.362536 | 2.447503 | 2.465263 | 2.467631 | 2.650096 | 3.39369 | 3.831683 | 2.706571 | 2.668181 | 2.706789 | 2.554286 | 2.420019 | 2.445051 | 2.632417 | 2.982214 | 3.538342 | 4.39977 | 5.665145 | 5.945545 | 2.896356 | 2.041889 | 2.016658 | 2.242691 | 2.59974 | 3.074409 | 3.697081 | 4.521998 | 5.579551 | 6.688134 | 7.167818 | 6.490008 | 5.386129 | 4.633208 | 4.302641 | 4.222684 | 4.204948 | 4.032115 | 3.414443 | 2.060047
630 | 1.806133 | 1.806312 | 1.806864 | 1.807829 | 1.809277 | 1.811305 | 1.814039 | 1.817639 | 1.822293 | 1.828228 | 1.835709 | 1.845047 | 1.85661 | 1.870835 | 1.888258 | 1.909547 | 1.935572 | 1.967507 | 2.007018 | 2.056578 | 2.120049 | 2.203779 | 2.318767 | 2.485215 | 2.742687 | 3.174666 | 3.973363 | 5.628134 | 9.513628 | 19.47071 | 40.01267 | 51.0028 | 43.00341 | 36.3069 | 34.36817 | 36.06321 | 40.47966 | 46.25815 | 50.73297 | 51.13741 | 47.05996 | 38.59913 | 2.439729 | 2.320623 | 2.425476 | 3.264981 | 3.198765 | 2.656309 | 2.351769 | 2.226893 | 2.254943 | 2.376135 | 2.479616 | 2.551295 | 2.798488 | 3.627026 | 3.350879 | 2.503022 | 2.536574 | 2.684307 | 2.648335 | 2.519526 | 2.505946 | 2.662165 | 2.992314 | 3.540054 | 4.432509 | 5.771619 | 4.947071 | 2.797194 | 2.19968 | 2.144335 | 2.349467 | 2.707785 | 3.195943 | 3.835418 | 4.668715 | 5.706426 | 6.758147 | 7.247429 | 6.839478 | 6.229698 | 6.125467 | 6.715081 | 8.082379 | 10.45789 | 14.25228 | 19.7546 | 25.62499 | 24.80793
635 | 1.814712 | 1.815093 | 1.81625 | 1.818224 | 1.821087 | 1.824937 | 1.829904 | 1.83615 | 1.843871 | 1.853304 | 1.864728 | 1.878483 | 1.894976 | 1.914714 | 1.938338 | 1.966691 | 2.000923 | 2.042669 | 2.094364 | 2.159802 | 2.245186 | 2.36119 | 2.527211 | 2.78076 | 3.199719 | 3.959885 | 5.498138 | 9.010191 | 17.81997 | 36.94064 | 51.10526 | 44.47629 | 36.92141 | 34.0377 | 34.84857 | 38.46399 | 43.91406 | 49.23398 | 51.75988 | 50.35815 | 46.09716 | 38.88101 | 2.201498 | 2.402187 | 3.400337 | 3.029946 | 2.595969 | 2.304127 | 2.157568 | 2.158584 | 2.285949 | 2.461208 | 2.628173 | 2.967551 | 3.761471 | 2.994665 | 2.358919 | 2.410688 | 2.609244 | 2.694289 | 2.618301 | 2.579043 | 2.701642 | 3.011515 | 3.554758 | 4.468169 | 5.616512 | 4.09855 | 2.863377 | 2.398164 | 2.280957 | 2.445568 | 2.794495 | 3.289426 | 3.940638 | 4.781123 | 5.815031 | 6.877598 | 7.507755 | 7.46963 | 7.395814 | 7.97059 | 9.264678 | 10.44114 | 9.652676 | 6.824318 | 4.118166 | 2.364069 | 1.294617 | 0.5771179
640 | 1.843589 | 1.844168 | 1.845916 | 1.848877 | 1.853123 | 1.858755 | 1.865908 | 1.874751 | 1.885492 | 1.898386 | 1.913745 | 1.931955 | 1.953501 | 1.979007 | 2.009304 | 2.045535 | 2.089336 | 2.143143 | 2.210754 | 2.298348 | 2.41649 | 2.584203 | 2.837852 | 3.251854 | 3.991209 | 5.457047 | 8.720104 | 16.71514 | 34.46947 | 50.72333 | 45.79629 | 37.62342 | 33.90514 | 33.92864 | 36.78938 | 41.74451 | 47.39376 | 51.42827 | 52.17673 | 50.28361 | 47.66286 | 44.4707 | 2.577377 | 3.157057 | 2.908414 | 2.575909 | 2.288579 | 2.117444 | 2.087034 | 2.200524 | 2.421488 | 2.694967 | 3.151776 | 3.780287 | 2.76942 | 2.264495 | 2.309498 | 2.517576 | 2.693225 | 2.707847 | 2.670093 | 2.759454 | 3.045637 | 3.583146 | 4.495141 | 5.233246 | 3.559622 | 2.945601 | 2.622373 | 2.443532 | 2.547276 | 2.872667 | 3.366478 | 4.025432 | 4.874224 | 5.918186 | 7.030272 | 7.848105 | 8.153757 | 8.371966 | 8.695637 | 8.12907 | 5.967138 | 3.627543 | 2.128818 | 1.31767 | 0.8705644 | 0.5900716 | 0.3771237 | 0.1862601
645 | 1.891351 | 1.892121 | 1.894448 | 1.898374 | 1.903976 | 1.911362 | 1.920676 | 1.932101 | 1.94587 | 1.962275 | 1.981686 | 2.004574 | 2.031558 | 2.063471 | 2.101472 | 2.147225 | 2.20322 | 2.27333 | 2.36384 | 2.485424 | 2.657156 | 2.915114 | 3.332181 | 4.06737 | 5.499624 | 8.616658 | 16.07233 | 32.69056 | 50.09587 | 46.89282 | 38.34599 | 33.91971 | 33.25935 | 35.44445 | 39.85938 | 45.53165 | 50.63227 | 53.34031 | 53.84078 | 54.98162 | 61.2006 | 59.85047 | 2.830518 | 2.749084 | 2.568477 | 2.297076 | 2.100062 | 2.035979 | 2.123955 | 2.362725 | 2.732533 | 3.315849 | 3.699332 | 2.626688 | 2.199149 | 2.226057 | 2.41986 | 2.64342 | 2.757911 | 2.761171 | 2.828054 | 3.086549 | 3.610585 | 4.484036 | 4.734753 | 3.196378 | 2.968573 | 2.824321 | 2.622948 | 2.653584 | 2.939021 | 3.421283 | 4.081601 | 4.935353 | 5.98996 | 7.151246 | 8.118236 | 8.579905 | 8.479181 | 7.379438 | 5.11306 | 2.995882 | 1.752114 | 1.146031 | 0.8625324 | 0.717619 | 0.6157664 | 0.5072138 | 0.3684572 | 0.1954228
650 | 1.957545 | 1.958508 | 1.961411 | 1.966305 | 1.973272 | 1.982433 | 1.993951 | 2.008042 | 2.024982 | 2.045132 | 2.068962 | 2.097097 | 2.130392 | 2.170046 | 2.217791 | 2.276224 | 2.349385 | 2.443804 | 2.570521 | 2.749112 | 3.01626 | 3.445216 | 4.193498 | 5.62973 | 8.693177 | 15.84699 | 31.63042 | 49.4717 | 47.73242 | 39.02796 | 34.03748 | 32.80584 | 34.41579 | 38.32648 | 43.88608 | 49.78566 | 54.45548 | 58.08169 | 64.6724 | 76.11836 | 67.60907 | 49.33308 | 2.49011 | 2.535305 | 2.333361 | 2.11337 | 2.013378 | 2.07097 | 2.308277 | 2.750344 | 3.445108 | 3.585938 | 2.551239 | 2.165445 | 2.168002 | 2.336843 | 2.574422 | 2.768948 | 2.845862 | 2.913203 | 3.142615 | 3.642602 | 4.442266 | 4.271215 | 2.946535 | 2.944593 | 2.985054 | 2.823725 | 2.783412 | 3.009697 | 3.4659 | 4.118596 | 4.970863 | 6.027677 | 7.211011 | 8.228686 | 8.57261 | 7.704315 | 5.529784 | 3.257758 | 1.861235 | 1.209161 | 0.9560787 | 0.8860477733 | 0.8852456 | 0.8895338 | 0.8569244 | 0.7576247 | 0.5750044 | 0.3126867
655 | 2.041572 | 2.042735 | 2.046243 | 2.052153 | 2.060564 | 2.071622 | 2.085527 | 2.102549 | 2.123047 | 2.147503 | 2.176565 | 2.211132 | 2.252474 | 2.30244 | 2.363805 | 2.440881 | 2.540623 | 2.674726 | 2.863796 | 3.146116 | 3.59734 | 4.378054 | 5.857872 | 8.958183 | 16.02743 | 31.29482 | 49.055 | 48.31437 | 39.61668 | 34.22174 | 32.54471 | 33.70075 | 37.20828 | 42.67539 | 49.33951 | 56.29025 | 64.46428 | 77.57638 | 82.5145 | 67.49612 | 55.32504 | 46.13428 | 2.353305 | 2.374459 | 2.158657 | 2.018838 | 2.041867 | 2.265813 | 2.751306 | 3.512691 | 3.462485 | 2.51738 | 2.155357 | 2.130026 | 2.268831 | 2.498774 | 2.740964 | 2.901986 | 3.002575 | 3.210149 | 3.674742 | 4.371718 | 3.892237 | 2.758216 | 2.881329 | 3.07785 | 3.01823 | 2.936484 | 3.089239 | 3.501318 | 4.133463 | 4.973052 | 6.014789 | 7.175873 | 8.127872 | 8.163086 | 6.633053 | 4.225153 | 2.393582 | 1.462023 | 1.102003 | 1.031885 | 1.097971 | 1.218577 | 1.342892 | 1.42937 | 1.435227 | 1.314641 | 1.029014 | 0.5724421
660 | 2.144027 | 2.145415 | 2.149603 | 2.156665 | 2.166727 | 2.179981 | 2.196695 | 2.217238 | 2.242116 | 2.272023 | 2.307932 | 2.351228 | 2.403937 | 2.469103 | 2.551454 | 2.658594 | 2.803251 | 3.007709 | 3.313062 | 3.799753 | 4.636549 | 6.205964 | 9.441027 | 16.64076 | 31.70149 | 48.98115 | 48.66038 | 40.07686 | 34.45177 | 32.47498 | 33.32766 | 36.60493 | 42.17503 | 49.91033 | 60.02018 | 74.32877 | 88.25608 | 80.75718 | 66.24752 | 57.16739 | 51.91041 | 46.38341 | 2.308892 | 2.240577 | 2.06206 | 2.04329 | 2.246618 | 2.75159 | 3.520064 | 3.341839 | 2.51372 | 2.1704 | 2.115146 | 2.220982 | 2.431623 | 2.692889 | 2.924829 | 3.086846 | 3.291605 | 3.71415 | 4.293903 | 3.614229 | 2.616615 | 2.802121 | 3.110615 | 3.184647 | 3.113822 | 3.192133 | 3.539986 | 4.134535 | 4.947118 | 5.953964 | 7.049837 | 7.851717 | 7.555581 | 5.726085 | 3.504392 | 2.051551 | 1.385534 | 1.190192 | 1.244192 | 1.429962 | 1.685525 | 1.972433 | 2.256671 | 2.494535 | 2.619041 | 2.528385 | 2.092685 | 1.220242
665 | 2.266286 | 2.267952 | 2.272983 | 2.281482 | 2.293628 | 2.309692 | 2.330066 | 2.355296 | 2.386151 | 2.423716 | 2.46955 | 2.525939 | 2.596323 | 2.686036 | 2.803636 | 2.963378 | 3.190088 | 3.529225 | 4.069035 | 4.992688 | 6.70932 | 10.19451 | 17.75341 | 32.88642 | 49.30592 | 48.79827 | 40.39633 | 34.73121 | 32.63086 | 33.38143 | 36.71032 | 42.83113 | 52.46234 | 67.14589 | 85.75857 | 89.86182 | 76.91364 | 65.2483 | 58.04537 | 54.00962 | 51.68503 | 47.77265 | 2.290213 | 2.149748 | 2.075602 | 2.247978 | 2.750471 | 3.464405 | 3.203481 | 2.511113 | 2.198202 | 2.115943 | 2.186786 | 2.371119 | 2.630712 | 2.907619 | 3.140533 | 3.369757 | 3.753111 | 4.211495 | 3.409217 | 2.496971 | 2.707346 | 3.086089 | 3.289699 | 3.285788 | 3.312994 | 3.581771 | 4.11869 | 4.88681 | 5.838407 | 6.835967 | 7.451813 | 6.910873 | 5.074971 | 3.152269 | 1.971816 | 1.466221 | 1.379452 | 1.536946 | 1.846474 | 2.264178 | 2.770793 | 3.356734 | 4.009638 | 4.697494 | 5.336949 | 5.726432 | 5.417065 | 3.630719
670 | 2.41322 | 2.415268 | 2.421465 | 2.431964 | 2.447039 | 2.467109 | 2.492787 | 2.524949 | 2.564848 | 2.614295 | 2.675958 | 2.753851 | 2.854187 | 2.986906 | 3.168497 | 3.427523 | 3.815963 | 4.433952 | 5.487276 | 7.428903 | 11.31164 | 19.48855 | 34.90858 | 50.00558 | 48.75567 | 40.60108 | 35.11135 | 33.11601 | 34.06166 | 37.9206 | 45.44927 | 58.39347 | 77.64762 | 91.28323 | 85.26753 | 73.62658 | 64.6623 | 58.70631 | 55.19947 | 53.58536 | 52.87798 | 49.62151 | 2.288663 | 2.160893 | 2.282373 | 2.762993 | 3.380249 | 3.059596 | 2.501141 | 2.239677 | 2.139563 | 2.174176 | 2.327613 | 2.573253 | 2.871006 | 3.164975 | 3.441996 | 3.802435 | 4.150894 | 3.280438 | 2.406652 | 2.615476 | 3.033293 | 3.341427 | 3.439758 | 3.459435 | 3.647075 | 4.105722 | 4.810337 | 5.690119 | 6.573755 | 7.012185 | 6.337658 | 4.650564 | 3.029416 | 2.04984 | 1.649637 | 1.642658 | 1.894944 | 2.336747 | 2.945266 | 3.731093 | 4.73261 | 6.016986 | 7.686173 | 9.886086 | 12.81617 | 16.74199 | 22.05216 | 28.81894
675 | 2.593454 | 2.596087 | 2.604068 | 2.617647 | 2.637272 | 2.663641 | 2.697779 | 2.741184 | 2.796035 | 2.865552 | 2.954585 | 3.070631 | 3.225643 | 3.439374 | 3.745881 | 4.206785 | 4.93996 | 6.185288 | 8.462367 | 12.94088 | 22.03354 | 37.81878 | 50.97192 | 48.56676 | 40.77474 | 35.72508 | 34.16142 | 35.78656 | 41.01078 | 51.33469 | 68.41891 | 85.94679 | 88.01354 | 79.70288 | 71.21816 | 64.4122 | 59.37489 | 56.15861 | 54.70133 | 54.67576 | 55.02083 | 51.75304 | 2.331383 | 2.3551 | 2.78385 | 3.276876 | 2.903709 | 2.45786 | 2.27237 | 2.176029 | 2.177396 | 2.296071 | 2.519226 | 2.81881 | 3.152631 | 3.484894 | 3.846112 | 4.105954 | 3.201565 | 2.331266 | 2.520137 | 2.955458 | 3.33738 | 3.544177 | 3.60523 | 3.73145 | 4.097351 | 4.71829 | 5.511227 | 6.276495 | 6.566316 | 5.84384 | 4.362838 | 3.022346 | 2.20982 | 1.890072 | 1.947078 | 2.28711 | 2.863094 | 3.675307 | 4.770037 | 6.246735 | 8.278985 | 11.15225 | 15.30204 | 21.22225 | 28.77318 | 35.9353 | 41.24474 | 48.15336
680 | 2.825342 | 2.828951 | 2.839916 | 2.858674 | 2.886007 | 2.923143 | 2.971922 | 3.035058 | 3.116586 | 3.222592 | 3.362473 | 3.551172 | 3.813302 | 4.191106 | 4.760623 | 5.666293 | 7.19891 | 9.975851 | 15.3255 | 25.65815 | 41.60977 | 52.03121 | 48.31335 | 41.1095 | 36.86747 | 36.2555 | 39.39334 | 47.30995 | 61.51122 | 78.61488 | 85.49824 | 81.18793 | 75.04216 | 69.48179 | 64.39983 | 60.11958 | 57.11847 | 55.66734 | 55.76832 | 57.03814 | 58.1488 | 54.47314 | 2.518398 | 2.830774 | 3.186783 | 2.760617 | 2.387561 | 2.287183 | 2.225781 | 2.20423 | 2.285199 | 2.479369 | 2.768272 | 3.121457 | 3.501283 | 3.885232 | 4.091081 | 3.180875 | 2.283692 | 2.434037 | 2.871317 | 3.301155 | 3.602754 | 3.739883 | 3.842904 | 4.115308 | 4.634316 | 5.327196 | 5.977903 | 6.154972 | 5.438924 | 4.16803 | 3.082682 | 2.4249 | 2.176236 | 2.285528 | 2.701033 | 3.397693 | 4.393392 | 5.755756 | 7.608725 | 10.13556 | 13.54203 | 17.83202 | 22.0288 | 23.40475 | 20.37341 | 15.07337 | 9.652779 | 4.700466
685 | 3.144554 | 3.149914 | 3.166249 | 3.194364 | 3.235713 | 3.292599 | 3.368517 | 3.468715 | 3.601148 | 3.778101 | 4.019081 | 4.356121 | 4.843984 | 5.580731 | 6.751181 | 8.72226 | 12.25047 | 18.84955 | 30.68914 | 46.11261 | 53.01134 | 48.21039 | 42.00597 | 39.14903 | 40.36566 | 46.31318 | 57.97814 | 72.94569 | 81.05809 | 79.03081 | 74.76729 | 71.43591 | 68.20204 | 64.54712 | 60.95282 | 58.16473 | 56.6997 | 56.78082 | 58.35125 | 60.89162 | 62.76484 | 58.72537 | 2.935976 | 3.127722 | 2.638258 | 2.293332 | 2.264143 | 2.270097 | 2.249724 | 2.29423 | 2.453214 | 2.721742 | 3.077277 | 3.487756 | 3.903436 | 4.09261 | 3.204155 | 2.260771 | 2.355146 | 2.781935 | 3.239674 | 3.613989 | 3.83918 | 3.962849 | 4.161369 | 4.568005 | 5.148004 | 5.688178 | 5.782181 | 5.099585 | 4.016888 | 3.160463 | 2.658379 | 2.483728 | 2.637157 | 3.10949 | 3.894499 | 5.012524 | 6.514487 | 8.463535 | 10.88261 | 13.64601 | 16.24668 | 17.32701 | 15.39216 | 11.56421 | 7.945195 | 5.177709 | 3.107077 | 1.460121
690 | 3.624111 | 3.632825 | 3.659469 | 3.70562 | 3.774153 | 3.869673 | 3.999272 | 4.173804 | 4.410098 | 4.734866 | 5.191887 | 5.855716 | 6.859025 | 8.449132 | 11.10635 | 15.77243 | 24.0958 | 37.40058 | 50.92491 | 53.92875 | 48.77752 | 44.28275 | 43.76495 | 48.09802 | 57.70482 | 70.12382 | 77.27242 | 75.76146 | 71.91931 | 69.72675 | 68.67769 | 67.24113 | 64.8052 | 61.87106 | 59.32939 | 57.88332 | 57.92896 | 59.61569 | 62.81865 | 66.86351 | 69.74965 | 65.14719 | 3.169344 | 2.556224 | 2.190906 | 2.199184 | 2.287832 | 2.306188 | 2.32539 | 2.44414 | 2.683716 | 3.028652 | 3.45193 | 3.895029 | 4.098108 | 3.263032 | 2.2662 | 2.287108 | 2.691618 | 3.162156 | 3.58758 | 3.894616 | 4.072032 | 4.233068 | 4.531855 | 4.989013 | 5.419905 | 5.451036 | 4.811504 | 3.884318 | 3.227133 | 2.885083 | 2.79523 | 2.988259 | 3.49445 | 4.32179 | 5.474937 | 6.949725 | 8.694195 | 10.56477 | 12.34355 | 13.68296 | 13.60469 | 11.31798 | 8.178046 | 5.580904 | 3.733956 | 2.431439 | 1.466605 | 0.6916138
695 | 4.419467 | 4.435036 | 4.482794 | 4.566054 | 4.690913 | 4.867265 | 5.110609 | 5.445197 | 5.909624 | 6.56705 | 7.524514 | 8.970632 | 11.25022 | 15.00551 | 21.37615 | 31.8406 | 45.74367 | 55.58516 | 55.33854 | 51.13787 | 49.48409 | 52.53671 | 60.36007 | 70.0249 | 74.971 | 72.85985 | 68.6314 | 66.20949 | 65.96775 | 66.57696 | 66.52757 | 65.15072 | 62.86881 | 60.62309 | 59.25316 | 59.29925 | 61.06164 | 64.64553 | 69.82207 | 75.50965 | 78.34264 | 68.93362 | 2.589843 | 2.099512 | 2.101693 | 2.260197 | 2.356001 | 2.378037 | 2.456297 | 2.658388 | 2.98204 | 3.403013 | 3.861751 | 4.094771 | 3.344425 | 2.302288 | 2.234518 | 2.60448 | 3.075435 | 3.53389 | 3.907622 | 4.153713 | 4.318106 | 4.532211 | 4.864735 | 5.184257 | 5.161799 | 4.563654 | 3.756235 | 3.264166 | 3.083444 | 3.093994 | 3.32768 | 3.845775 | 4.666952 | 5.769465 | 7.08158 | 8.457435 | 9.715431 | 10.78264 | 11.58048 | 11.29842 | 9.238805 | 6.604653 | 4.506787 | 3.057124 | 2.065674 | 1.361178 | 0.828783 | 0.3929587
700 | 5.881327 | 5.911945 | 6.006177 | 6.171561 | 6.422101 | 6.780878 | 7.284747 | 7.992743 | 9.001293 | 10.47229 | 12.68526 | 16.1301 | 21.63844 | 30.37233 | 42.7491 | 55.08518 | 60.29596 | 58.82199 | 57.30496 | 59.52171 | 65.50988 | 71.9619 | 73.92319 | 70.59967 | 65.82457 | 62.71266 | 62.04596 | 63.2308 | 65.01281 | 66.03731 | 65.58399 | 63.94768 | 62.05094 | 60.82407 | 60.9272 | 62.77748 | 66.61735 | 72.41519 | 79.35019 | 84.51201 | 81.59555 | 63.60093 | 2.066177 | 1.988514 | 2.181233 | 2.372662 | 2.443296 | 2.493388 | 2.650327 | 2.94224 | 3.348517 | 3.80967 | 4.07469 | 3.432356 | 2.367439 | 2.201734 | 2.52466 | 2.984469 | 3.461177 | 3.884626 | 4.19877 | 4.398464 | 4.564983 | 4.785192 | 4.991545 | 4.915418 | 4.349599 | 3.626813 | 3.261444 | 3.235848 | 3.363412 | 3.64548 | 4.159774 | 4.934363 | 5.922911 | 7.001425 | 7.986763 | 8.75338 | 9.395449 | 10.00022 | 9.839732 | 8.111318 | 5.804387 | 3.958988 | 2.698286 | 1.853241 | 1.269868 | 0.846816 | 0.5201326 | 0.247888

## i_DBR_leak
DBR (optimised): the transmitted part, 100 × T
wavelength (nm) \ angle (deg) | 0 | 1 | 2 | 3 | 4 | 5 | 6 | 7 | 8 | 9 | 10 | 11 | 12 | 13 | 14 | 15 | 16 | 17 | 18 | 19 | 20 | 21 | 22 | 23 | 24 | 25 | 26 | 27 | 28 | 29 | 30 | 31 | 32 | 33 | 34 | 35 | 36 | 37 | 38 | 39 | 40 | 41 | 42 | 43 | 44 | 45 | 46 | 47 | 48 | 49 | 50 | 51 | 52 | 53 | 54 | 55 | 56 | 57 | 58 | 59 | 60 | 61 | 62 | 63 | 64 | 65 | 66 | 67 | 68 | 69 | 70 | 71 | 72 | 73 | 74 | 75 | 76 | 77 | 78 | 79 | 80 | 81 | 82 | 83 | 84 | 85 | 86 | 87 | 88 | 89
430 | 93.02499 | 93.00983 | 92.95034 | 92.80425 | 92.50097 | 91.94362 | 91.01602 | 89.59829 | 87.59278 | 84.95783 | 81.74007 | 78.09143 | 74.26027 | 70.55857 | 67.3205 | 64.87228 | 63.5253 | 63.59116 | 65.39911 | 69.25832 | 75.2034 | 82.22191 | 87.25139 | 86.7436 | 81.20216 | 74.17455 | 67.99477 | 63.75159 | 62.53673 | 66.049 | 75.55026 | 80.82128 | 68.60685 | 58.32853 | 55.80245 | 59.55488 | 77.09393 | 61.35203 | 47.77698 | 44.72621 | 40.79731 | 32.38564 | 0 | 0 | 0 | 0 | 0 | 0 | 0 | 0 | 0 | 0 | 0 | 0 | 0 | 0 | 0 | 0 | 0 | 0 | 0 | 0 | 0 | 0 | 0 | 0 | 0 | 0 | 0 | 0 | 0 | 0 | 0 | 0 | 0 | 0 | 0 | 0 | 0 | 0 | 0 | 0 | 0 | 0 | 0 | 0 | 0 | 0 | 0 | 0
435 | 77.40867 | 77.23638 | 76.72225 | 75.87569 | 74.71635 | 73.27904 | 71.619 | 69.8159 | 67.97563 | 66.22919 | 64.7298 | 63.64975 | 63.17928 | 63.52803 | 64.92635 | 67.61342 | 71.77612 | 77.35542 | 83.60883 | 88.59715 | 89.71266 | 86.02629 | 79.3504 | 72.16128 | 66.10577 | 62.21144 | 61.40475 | 64.91282 | 73.6119 | 81.23317 | 74.27187 | 63.54717 | 59.17446 | 60.13844 | 67.96981 | 85.53084 | 54.35334 | 46.19558 | 42.89004 | 39.20957 | 33.94523 | 25.4382 | 0 | 0 | 0 | 0 | 0 | 0 | 0 | 0 | 0 | 0 | 0 | 0 | 0 | 0 | 0 | 0 | 0 | 0 | 0 | 0 | 0 | 0 | 0 | 0 | 0 | 0 | 0 | 0 | 0 | 0 | 0 | 0 | 0 | 0 | 0 | 0 | 0 | 0 | 0 | 0 | 0 | 0 | 0 | 0 | 0 | 0 | 0 | 0
440 | 63.55883 | 63.52536 | 63.43339 | 63.30827 | 63.19247 | 63.14585 | 63.24601 | 63.58863 | 64.28771 | 65.47487 | 67.29577 | 69.89783 | 73.39692 | 77.79841 | 82.83899 | 87.7527 | 91.14772 | 91.45431 | 88.04458 | 81.86467 | 74.68999 | 68.08728 | 63.09367 | 60.40132 | 60.67313 | 64.7864 | 73.178 | 81.30676 | 78.30961 | 68.78424 | 63.18474 | 62.1653 | 65.2968 | 78.03939 | 74.2319 | 48.80861 | 42.9746 | 39.73126 | 36.57184 | 33.04841 | 28.90634 | 22.89096 | 0 | 0 | 0 | 0 | 0 | 0 | 0 | 0 | 0 | 0 | 0 | 0 | 0 | 0 | 0 | 0 | 0 | 0 | 0 | 0 | 0 | 0 | 0 | 0 | 0 | 0 | 0 | 0 | 0 | 0 | 0 | 0 | 0 | 0 | 0 | 0 | 0 | 0 | 0 | 0 | 0 | 0 | 0 | 0 | 0 | 0 | 0 | 0
445 | 69.99488 | 70.13291 | 70.55475 | 71.28313 | 72.35413 | 73.81351 | 75.70933 | 78.07793 | 80.91821 | 84.14812 | 87.53996 | 90.64735 | 92.77868 | 93.12169 | 91.08479 | 86.69151 | 80.66685 | 74.10294 | 68.0269 | 63.19026 | 60.102 | 59.18334 | 60.94226 | 66.01375 | 74.37093 | 82.11 | 81.17548 | 73.46066 | 67.38668 | 64.79981 | 65.12329 | 70.54157 | 85.43814 | 58.38034 | 43.544 | 39.17725 | 36.51539 | 34.34499 | 32.55544 | 31.24215 | 30.3782 | 28.6494 | 0 | 0 | 0 | 0 | 0 | 0 | 0 | 0 | 0 | 0 | 0 | 0 | 0 | 0 | 0 | 0 | 0 | 0 | 0 | 0 | 0 | 0 | 0 | 0 | 0 | 0 | 0 | 0 | 0 | 0 | 0 | 0 | 0 | 0 | 0 | 0 | 0 | 0 | 0 | 0 | 0 | 0 | 0 | 0 | 0 | 0 | 0 | 0
450 | 90.87816 | 91.01469 | 91.41049 | 92.02144 | 92.76551 | 93.51172 | 94.07005 | 94.19051 | 93.58429 | 91.9791 | 89.20651 | 85.29089 | 80.48755 | 75.23654 | 70.05388 | 65.42371 | 61.74324 | 59.33102 | 58.48044 | 59.53256 | 62.92303 | 69.0343 | 77.28367 | 83.9742 | 83.52787 | 77.28871 | 71.21029 | 67.3708 | 65.63216 | 67.05314 | 76.54256 | 76.92918 | 47.17311 | 38.7902 | 35.78564 | 34.17225 | 33.41744 | 33.61785 | 35.05747 | 37.99216 | 41.72958 | 40.13759 | 0 | 0 | 0 | 0 | 0 | 0 | 0 | 0 | 0 | 0 | 0 | 0 | 0 | 0 | 0 | 0 | 0 | 0 | 0 | 0 | 0 | 0 | 0 | 0 | 0 | 0 | 0 | 0 | 0 | 0 | 0 | 0 | 0 | 0 | 0 | 0 | 0 | 0 | 0 | 0 | 0 | 0 | 0 | 0 | 0 | 0 | 0 | 0
455 | 86.90308 | 86.70785 | 86.11422 | 85.1012 | 83.64311 | 81.72276 | 79.34741 | 76.56374 | 73.46737 | 70.2027 | 66.95267 | 63.92213 | 61.32195 | 59.36062 | 58.24748 | 58.20801 | 59.50648 | 62.45879 | 67.3744 | 74.2414 | 81.82623 | 86.7113 | 85.6132 | 80.08032 | 74.01163 | 69.15584 | 65.85233 | 64.92862 | 69.32887 | 81.11809 | 57.67382 | 39.74681 | 35.11731 | 33.59639 | 33.44986 | 34.55544 | 37.13187 | 41.22025 | 45.36809 | 44.10817 | 32.00483 | 15.59772 | 0 | 0 | 0 | 0 | 0 | 0 | 0 | 0 | 0 | 0 | 0 | 0 | 0 | 0 | 0 | 0 | 0 | 0 | 0 | 0 | 0 | 0 | 0 | 0 | 0 | 0 | 0 | 0 | 0 | 0 | 0 | 0 | 0 | 0 | 0 | 0 | 0 | 0 | 0 | 0 | 0 | 0 | 0 | 0 | 0 | 0 | 0 | 0
460 | 65.04687 | 64.90588 | 64.4912 | 63.82791 | 62.95833 | 61.94241 | 60.85762 | 59.79819 | 58.87404 | 58.20992 | 57.9459 | 58.24006 | 59.27331 | 61.25348 | 64.40846 | 68.93736 | 74.84521 | 81.54297 | 87.29563 | 89.50816 | 86.96976 | 81.33616 | 75.04102 | 69.42925 | 65.12804 | 62.91857 | 64.65917 | 74.10681 | 71.43279 | 43.74589 | 35.1146 | 33.11774 | 33.34057 | 35.1432 | 38.56986 | 43.24102 | 46.50185 | 42.45647 | 30.14747 | 17.68705 | 9.446961 | 4.422404 | 0 | 0 | 0 | 0 | 0 | 0 | 0 | 0 | 0 | 0 | 0 | 0 | 0 | 0 | 0 | 0 | 0 | 0 | 0 | 0 | 0 | 0 | 0 | 0 | 0 | 0 | 0 | 0 | 0 | 0 | 0 | 0 | 0 | 0 | 0 | 0 | 0 | 0 | 0 | 0 | 0 | 0 | 0 | 0 | 0 | 0 | 0 | 0
465 | 58.13147 | 58.14539 | 58.19535 | 58.30592 | 58.51818 | 58.88978 | 59.49537 | 60.42704 | 61.79452 | 63.72392 | 66.3514 | 69.80355 | 74.14674 | 79.27526 | 84.71228 | 89.39445 | 91.77815 | 90.6838 | 86.32461 | 80.12543 | 73.59329 | 67.72553 | 63.16054 | 60.56013 | 61.18715 | 67.84646 | 76.03843 | 51.71103 | 36.45447 | 33.13204 | 33.50837 | 35.929 | 40.09674 | 44.9639 | 46.44216 | 39.13685 | 26.28792 | 15.68327 | 9.193822 | 5.493218 | 3.293295 | 1.775634 | 0 | 0 | 0 | 0 | 0 | 0 | 0 | 0 | 0 | 0 | 0 | 0 | 0 | 0 | 0 | 0 | 0 | 0 | 0 | 0 | 0 | 0 | 0 | 0 | 0 | 0 | 0 | 0 | 0 | 0 | 0 | 0 | 0 | 0 | 0 | 0 | 0 | 0 | 0 | 0 | 0 | 0 | 0 | 0 | 0 | 0 | 0 | 0
470 | 67.93336 | 68.09254 | 68.57732 | 69.409 | 70.62129 | 72.25676 | 74.35962 | 76.9618 | 80.05749 | 83.55951 | 87.23412 | 90.62765 | 93.0415 | 93.66372 | 91.91662 | 87.83433 | 82.10347 | 75.70415 | 69.51497 | 64.16696 | 60.1225 | 57.88673 | 58.39884 | 63.71596 | 73.83066 | 60.68221 | 39.58251 | 34.01525 | 34.3274 | 37.34038 | 42.11567 | 46.45714 | 44.83548 | 34.32569 | 21.79328 | 12.98709 | 7.86737 | 4.979549 | 3.296897 | 2.254036 | 1.539991 | 0.9381382 | 0 | 0 | 0 | 0 | 0 | 0 | 0 | 0 | 0 | 0 | 0 | 0 | 0 | 0 | 0 | 0 | 0 | 0 | 0 | 0 | 0 | 0 | 0 | 0 | 0 | 0 | 0 | 0 | 0 | 0 | 0 | 0 | 0 | 0 | 0 | 0 | 0 | 0 | 0 | 0 | 0 | 0 | 0 | 0 | 0 | 0 | 0 | 0
475 | 88.78765 | 88.95993 | 89.46677 | 90.27553 | 91.32296 | 92.50244 | 93.64872 | 94.52593 | 94.83106 | 94.22944 | 92.43378 | 89.31167 | 84.96906 | 79.74914 | 74.13725 | 68.63202 | 63.65755 | 59.5509 | 56.62169 | 55.28869 | 56.35308 | 61.45558 | 71.30211 | 66.415 | 44.02811 | 36.05914 | 36.20869 | 39.7904 | 44.72694 | 46.96239 | 40.75212 | 28.16379 | 17.14805 | 10.26562 | 6.369791 | 4.160762 | 2.862235 | 2.062677 | 1.543633 | 1.182143 | 0.8972344 | 0.6029831 | 0 | 0 | 0 | 0 | 0 | 0 | 0 | 0 | 0 | 0 | 0 | 0 | 0 | 0 | 0 | 0 | 0 | 0 | 0 | 0 | 0 | 0 | 0 | 0 | 0 | 0 | 0 | 0 | 0 | 0 | 0 | 0 | 0 | 0 | 0 | 0 | 0 | 0 | 0 | 0 | 0 | 0 | 0 | 0 | 0 | 0 | 0 | 0
480 | 92.44769 | 92.32029 | 91.92237 | 91.20885 | 90.11195 | 88.55344 | 86.46291 | 83.80052 | 80.57932 | 76.87951 | 72.84786 | 68.68107 | 64.59968 | 60.82449 | 57.56706 | 55.04319 | 53.51929 | 53.41421 | 55.50603 | 61.19952 | 70.73395 | 68.80604 | 48.45228 | 39.39369 | 39.60756 | 43.51902 | 47.11711 | 44.48955 | 33.58684 | 21.32081 | 12.77746 | 7.786595 | 4.963736 | 3.3319 | 2.352279 | 1.740345 | 1.34337 | 1.076071 | 0.8877827 | 0.744481 | 0.6154178 | 0.4485761 | 0 | 0 | 0 | 0 | 0 | 0 | 0 | 0 | 0 | 0 | 0 | 0 | 0 | 0 | 0 | 0 | 0 | 0 | 0 | 0 | 0 | 0 | 0 | 0 | 0 | 0 | 0 | 0 | 0 | 0 | 0 | 0 | 0 | 0 | 0 | 0 | 0 | 0 | 0 | 0 | 0 | 0 | 0 | 0 | 0 | 0 | 0 | 0
485 | 72.37032 | 72.16361 | 71.54711 | 70.53276 | 69.14341 | 67.41636 | 65.40651 | 63.18807 | 60.85412 | 58.51442 | 56.29308 | 54.32884 | 52.78232 | 51.85649 | 51.84192 | 53.20854 | 56.76474 | 63.66199 | 72.70383 | 69.50384 | 52.03804 | 44.14485 | 44.77463 | 47.54315 | 46.11348 | 36.77574 | 24.39217 | 14.87008 | 9.040414 | 5.688288 | 3.747595 | 2.589229 | 1.872652 | 1.414044 | 1.111728 | 0.9075404 | 0.7669047 | 0.6681803 | 0.5964563 | 0.5388996 | 0.4784076 | 0.37368 | 0 | 0 | 0 | 0 | 0 | 0 | 0 | 0 | 0 | 0 | 0 | 0 | 0 | 0 | 0 | 0 | 0 | 0 | 0 | 0 | 0 | 0 | 0 | 0 | 0 | 0 | 0 | 0 | 0 | 0 | 0 | 0 | 0 | 0 | 0 | 0 | 0 | 0 | 0 | 0 | 0 | 0 | 0 | 0 | 0 | 0 | 0 | 0
490 | 55.91104 | 55.80112 | 55.47804 | 54.96198 | 54.2868 | 53.50045 | 52.66571 | 51.8617 | 51.18718 | 50.76738 | 50.76785 | 51.42109 | 53.07597 | 56.27774 | 61.81315 | 70.06764 | 76.66605 | 69.19229 | 55.50777 | 50.29095 | 49.78125 | 46.59364 | 37.08655 | 25.13401 | 15.68972 | 9.682722 | 6.124092 | 4.023059 | 2.7542 | 1.964261 | 1.457184 | 1.122549 | 0.8965676 | 0.7413404 | 0.6337183 | 0.559164 | 0.5082239 | 0.4743201 | 0.4520207 | 0.4348528 | 0.410324 | 0.340504 | 0 | 0 | 0 | 0 | 0 | 0 | 0 | 0 | 0 | 0 | 0 | 0 | 0 | 0 | 0 | 0 | 0 | 0 | 0 | 0 | 0 | 0 | 0 | 0 | 0 | 0 | 0 | 0 | 0 | 0 | 0 | 0 | 0 | 0 | 0 | 0 | 0 | 0 | 0 | 0 | 0 | 0 | 0 | 0 | 0 | 0 | 0 | 0
495 | 50.24979 | 50.25476 | 50.27829 | 50.34678 | 50.50622 | 50.82593 | 51.40506 | 52.38395 | 53.96303 | 56.43198 | 60.20225 | 65.7752 | 73.27896 | 80.3482 | 79.34367 | 68.50495 | 59.03299 | 52.91333 | 44.96629 | 33.80793 | 22.80922 | 14.60189 | 9.290644 | 6.023474 | 4.021778 | 2.775397 | 1.980859 | 1.461556 | 1.114009 | 0.876497 | 0.7114061 | 0.5953193 | 0.513372 | 0.4559763 | 0.4168725 | 0.3919296 | 0.3783487 | 0.3740163 | 0.3767041 | 0.3824331 | 0.3806574 | 0.333674 | 0 | 0 | 0 | 0 | 0 | 0 | 0 | 0 | 0 | 0 | 0 | 0 | 0 | 0 | 0 | 0 | 0 | 0 | 0 | 0 | 0 | 0 | 0 | 0 | 0 | 0 | 0 | 0 | 0 | 0 | 0 | 0 | 0 | 0 | 0 | 0 | 0 | 0 | 0 | 0 | 0 | 0 | 0 | 0 | 0 | 0 | 0 | 0
500 | 58.93403 | 59.1395 | 59.77516 | 60.90034 | 62.6189 | 65.08416 | 68.49464 | 73.04609 | 78.72922 | 84.70332 | 88.12365 | 84.66288 | 74.26402 | 61.84902 | 49.52352 | 37.29554 | 26.3027 | 17.75499 | 11.78923 | 7.856022 | 5.315139 | 3.67275 | 2.599187 | 1.886151 | 1.404164 | 1.072608 | 0.8407794 | 0.6763508 | 0.5584072 | 0.473227 | 0.4117013 | 0.3677358 | 0.3372493 | 0.3175382 | 0.306865 | 0.3041791 | 0.3088934 | 0.3206158 | 0.3386139 | 0.3603362 | 0.3763882 | 0.3475005 | 0 | 0 | 0 | 0 | 0 | 0 | 0 | 0 | 0 | 0 | 0 | 0 | 0 | 0 | 0 | 0 | 0 | 0 | 0 | 0 | 0 | 0 | 0 | 0 | 0 | 0 | 0 | 0 | 0 | 0 | 0 | 0 | 0 | 0 | 0 | 0 | 0 | 0 | 0 | 0 | 0 | 0 | 0 | 0 | 0 | 0 | 0 | 0
505 | 90.8699 | 91.12718 | 91.82219 | 92.68704 | 93.15431 | 92.22818 | 88.54371 | 80.98836 | 69.77244 | 56.66499 | 43.79839 | 32.57778 | 23.56315 | 16.74258 | 11.79814 | 8.310764 | 5.887079 | 4.211494 | 3.051633 | 2.244328 | 1.677833 | 1.276487 | 0.9892191 | 0.7814882 | 0.6298208 | 0.5181601 | 0.4354465 | 0.3740127 | 0.3285194 | 0.2952443 | 0.2716099 | 0.2558671 | 0.2468873 | 0.2440276 | 0.2470461 | 0.2560471 | 0.2714275 | 0.2937588 | 0.3233966 | 0.359095 | 0.3926152 | 0.3818628 | 0 | 0 | 0 | 0 | 0 | 0 | 0 | 0 | 0 | 0 | 0 | 0 | 0 | 0 | 0 | 0 | 0 | 0 | 0 | 0 | 0 | 0 | 0 | 0 | 0 | 0 | 0 | 0 | 0 | 0 | 0 | 0 | 0 | 0 | 0 | 0 | 0 | 0 | 0 | 0 | 0 | 0 | 0 | 0 | 0 | 0 | 0 | 0
510 | 43.58541 | 42.86333 | 40.75591 | 37.44429 | 33.23255 | 28.51802 | 23.72168 | 19.20361 | 15.20462 | 11.83524 | 9.101806 | 6.94612 | 5.280556 | 4.011969 | 3.054822 | 2.336694 | 1.799297 | 1.39725 | 1.096002 | 0.8696367 | 0.6989076 | 0.5696072 | 0.4712853 | 0.3962695 | 0.3389314 | 0.2951458 | 0.2618958 | 0.2369868 | 0.2188422 | 0.2063591 | 0.1988089 | 0.1957737 | 0.1971103 | 0.2029388 | 0.2136544 | 0.2299593 | 0.2529067 | 0.2839075 | 0.3245113 | 0.3751759 | 0.4294578 | 0.4415626 | 0 | 0 | 0 | 0 | 0 | 0 | 0 | 0 | 0 | 0 | 0 | 0 | 0 | 0 | 0 | 0 | 0 | 0 | 0 | 0 | 0 | 0 | 0 | 0 | 0 | 0 | 0 | 0 | 0 | 0 | 0 | 0 | 0 | 0 | 0 | 0 | 0 | 0 | 0 | 0 | 0 | 0 | 0 | 0 | 0 | 0 | 0 | 0
515 | 8.803449 | 8.671999 | 8.292398 | 7.705746 | 6.971054 | 6.154092 | 5.316704 | 4.50912 | 3.766373 | 3.108405 | 2.542593 | 2.067269 | 1.675152 | 1.35614 | 1.099282 | 0.8940123 | 0.7308147 | 0.6014969 | 0.499225 | 0.418427 | 0.3546351 | 0.3043133 | 0.2646909 | 0.2336171 | 0.2094376 | 0.1908953 | 0.1770521 | 0.1672295 | 0.1609664 | 0.1579911 | 0.1582066 | 0.1616904 | 0.1687101 | 0.1797584 | 0.1956158 | 0.2174523 | 0.2469756 | 0.2866121 | 0.3395624 | 0.4089192 | 0.4915793 | 0.5379402 | 0 | 0 | 0 | 0 | 0 | 0 | 0 | 0 | 0 | 0 | 0 | 0 | 0 | 0 | 0 | 0 | 0 | 0 | 0 | 0 | 0 | 0 | 0 | 0 | 0 | 0 | 0 | 0 | 0 | 0 | 0 | 0 | 0 | 0 | 0 | 0 | 0 | 0 | 0 | 0 | 0 | 0 | 0 | 0 | 0 | 0 | 0 | 0
520 | 2.518687 | 2.490007 | 2.406553 | 2.275617 | 2.107935 | 1.915983 | 1.712237 | 1.507769 | 1.311368 | 1.129219 | 0.9650171 | 0.820367 | 0.6952937 | 0.5887555 | 0.4990826 | 0.4243155 | 0.3624409 | 0.3115432 | 0.2698881 | 0.2359606 | 0.208473 | 0.1863541 | 0.168731 | 0.1549067 | 0.1443386 | 0.1366202 | 0.1314661 | 0.1287027 | 0.1282639 | 0.1301941 | 0.1346596 | 0.1419723 | 0.1526312 | 0.1673916 | 0.1873806 | 0.2142849 | 0.2506521 | 0.3003439 | 0.3690817 | 0.4643469 | 0.5896443 | 0.69368 | 0 | 0 | 0 | 0 | 0 | 0 | 0 | 0 | 0 | 0 | 0 | 0 | 0 | 0 | 0 | 0 | 0 | 0 | 0 | 0 | 0 | 0 | 0 | 0 | 0 | 0 | 0 | 0 | 0 | 0 | 0 | 0 | 0 | 0 | 0 | 0 | 0 | 0 | 0 | 0 | 0 | 0 | 0 | 0 | 0 | 0 | 0 | 0
525 | 0.9702592 | 0.9615723 | 0.9361542 | 0.8958368 | 0.8433781 | 0.7820919 | 0.715448 | 0.6467177 | 0.5787136 | 0.5136429 | 0.4530678 | 0.3979478 | 0.3487332 | 0.3054801 | 0.2679664 | 0.235794 | 0.2084708 | 0.185473 | 0.166287 | 0.1504371 | 0.1375013 | 0.1271187 | 0.1189923 | 0.1128894 | 0.1086403 | 0.1061382 | 0.1053403 | 0.1062719 | 0.1090346 | 0.1138212 | 0.1209401 | 0.1308562 | 0.1442569 | 0.1621634 | 0.1861164 | 0.2184909 | 0.263034 | 0.3257755 | 0.4164819 | 0.5503 | 0.744283 | 0.9541839 | 0 | 0 | 0 | 0 | 0 | 0 | 0 | 0 | 0 | 0 | 0 | 0 | 0 | 0 | 0 | 0 | 0 | 0 | 0 | 0 | 0 | 0 | 0 | 0 | 0 | 0 | 0 | 0 | 0 | 0 | 0 | 0 | 0 | 0 | 0 | 0 | 0 | 0 | 0 | 0 | 0 | 0 | 0 | 0 | 0 | 0 | 0 | 0
530 | 0.4593534 | 0.4560446 | 0.4463261 | 0.4307958 | 0.4103677 | 0.3861664 | 0.3594077 | 0.331286 | 0.3028837 | 0.2751097 | 0.2486697 | 0.2240636 | 0.2016032 | 0.1814417 | 0.1636091 | 0.1480465 | 0.134638 | 0.1232357 | 0.1136808 | 0.1058185 | 0.09950814 | 0.0946316 | 0.09109804 | 0.08884831 | 0.08785885 | 0.08814639 | 0.08977439 | 0.09286255 | 0.09760152 | 0.104276 | 0.1133016 | 0.1252852 | 0.1411248 | 0.1621774 | 0.1905486 | 0.2296012 | 0.2848772 | 0.3658095 | 0.4889238 | 0.6833723 | 0.995042 | 1.415382 | 0 | 0 | 0 | 0 | 0 | 0 | 0 | 0 | 0 | 0 | 0 | 0 | 0 | 0 | 0 | 0 | 0 | 0 | 0 | 0 | 0 | 0 | 0 | 0 | 0 | 0 | 0 | 0 | 0 | 0 | 0 | 0 | 0 | 0 | 0 | 0 | 0 | 0 | 0 | 0 | 0 | 0 | 0 | 0 | 0 | 0 | 0 | 0
535 | 0.2532785 | 0.2517948 | 0.2474253 | 0.240406 | 0.2311019 | 0.2199697 | 0.2075155 | 0.1942514 | 0.1806594 | 0.1671645 | 0.1541173 | 0.1417887 | 0.1303716 | 0.1199892 | 0.1107072 | 0.1025462 | 0.09549584 | 0.08952568 | 0.08459604 | 0.0806663 | 0.07770181 | 0.07567973 | 0.07459402 | 0.07446039 | 0.07532165 | 0.07725451 | 0.08037882 | 0.08487115 | 0.09098559 | 0.09908654 | 0.1097017 | 0.1236091 | 0.1419836 | 0.1666483 | 0.2005198 | 0.2484272 | 0.3186856 | 0.4262674 | 0.5994863 | 0.8943362 | 1.42092 | 2.297255 | 0 | 0 | 0 | 0 | 0 | 0 | 0 | 0 | 0 | 0 | 0 | 0 | 0 | 0 | 0 | 0 | 0 | 0 | 0 | 0 | 0 | 0 | 0 | 0 | 0 | 0 | 0 | 0 | 0 | 0 | 0 | 0 | 0 | 0 | 0 | 0 | 0 | 0 | 0 | 0 | 0 | 0 | 0 | 0 | 0 | 0 | 0 | 0
540 | 0.1572833 | 0.1565324 | 0.1543168 | 0.1507443 | 0.145983 | 0.1402462 | 0.1337748 | 0.1268184 | 0.1196192 | 0.1123985 | 0.105348 | 0.09862532 | 0.09235259 | 0.08661931 | 0.08148643 | 0.07699201 | 0.07315725 | 0.06999259 | 0.06750332 | 0.06569481 | 0.06457734 | 0.0641706 | 0.06450834 | 0.0656435 | 0.06765453 | 0.0706539 | 0.07480027 | 0.080317 | 0.08752085 | 0.09686802 | 0.1090291 | 0.125014 | 0.1463851 | 0.1756335 | 0.2168713 | 0.2771666 | 0.3692707 | 0.5175517 | 0.7718712 | 1.242495 | 2.190846 | 4.158837 | 0 | 0 | 0 | 0 | 0 | 0 | 0 | 0 | 0 | 0 | 0 | 0 | 0 | 0 | 0 | 0 | 0 | 0 | 0 | 0 | 0 | 0 | 0 | 0 | 0 | 0 | 0 | 0 | 0 | 0 | 0 | 0 | 0 | 0 | 0 | 0 | 0 | 0 | 0 | 0 | 0 | 0 | 0 | 0 | 0 | 0 | 0 | 0
545 | 0.1075275 | 0.1071109 | 0.10588 | 0.1038902 | 0.1012283 | 0.09800609 | 0.09435144 | 0.09039977 | 0.08628573 | 0.08213638 | 0.07806617 | 0.07417392 | 0.07054167 | 0.06723525 | 0.06430601 | 0.06179351 | 0.05972865 | 0.05813717 | 0.05704314 | 0.05647258 | 0.05645715 | 0.05703806 | 0.05827067 | 0.06023014 | 0.063019 | 0.06677809 | 0.07170283 | 0.07806831 | 0.08626911 | 0.09688329 | 0.1107779 | 0.129288 | 0.1545292 | 0.1899709 | 0.2415335 | 0.3198205 | 0.4449619 | 0.6579936 | 1.050248 | 1.848478 | 3.6948 | 8.564109 | 0 | 0 | 0 | 0 | 0 | 0 | 0 | 0 | 0 | 0 | 0 | 0 | 0 | 0 | 0 | 0 | 0 | 0 | 0 | 0 | 0 | 0 | 0 | 0 | 0 | 0 | 0 | 0 | 0 | 0 | 0 | 0 | 0 | 0 | 0 | 0 | 0 | 0 | 0 | 0 | 0 | 0 | 0 | 0 | 0 | 0 | 0 | 0
550 | 0.07958849 | 0.07934054 | 0.07860739 | 0.07742033 | 0.07582894 | 0.07389751 | 0.07170074 | 0.06931913 | 0.06683455 | 0.06432647 | 0.061869 | 0.059529 | 0.05736515 | 0.05542805 | 0.05376098 | 0.05240142 | 0.0513829 | 0.05073728 | 0.05049726 | 0.05069924 | 0.05138654 | 0.05261328 | 0.05444944 | 0.05698752 | 0.06035232 | 0.06471526 | 0.07031631 | 0.07749831 | 0.08676144 | 0.09885227 | 0.1149129 | 0.1367402 | 0.1672557 | 0.2113981 | 0.2779162 | 0.383212 | 0.5602327 | 0.8810782 | 1.521627 | 2.975827 | 6.90539 | 19.75361 | 0 | 0 | 0 | 0 | 0 | 0 | 0 | 0 | 0 | 0 | 0 | 0 | 0 | 0 | 0 | 0 | 0 | 0 | 0 | 0 | 0 | 0 | 0 | 0 | 0 | 0 | 0 | 0 | 0 | 0 | 0 | 0 | 0 | 0 | 0 | 0 | 0 | 0 | 0 | 0 | 0 | 0 | 0 | 0 | 0 | 0 | 0 | 0
555 | 0.06293645 | 0.06278091 | 0.06232086 | 0.06157557 | 0.06057579 | 0.05936174 | 0.05798077 | 0.05648475 | 0.05492755 | 0.05336284 | 0.05184228 | 0.05041433 | 0.04912364 | 0.04801099 | 0.04711378 | 0.046467 | 0.04610454 | 0.04606095 | 0.04637352 | 0.04708494 | 0.04824656 | 0.04992282 | 0.05219718 | 0.0551808 | 0.05902519 | 0.06394134 | 0.0702293 | 0.07832459 | 0.08887323 | 0.1028564 | 0.1218053 | 0.1481863 | 0.1861257 | 0.2428442 | 0.3316823 | 0.4789584 | 0.7409629 | 1.25097 | 2.368617 | 5.242871 | 14.26964 | 40.84697 | 0 | 0 | 0 | 0 | 0 | 0 | 0 | 0 | 0 | 0 | 0 | 0 | 0 | 0 | 0 | 0 | 0 | 0 | 0 | 0 | 0 | 0 | 0 | 0 | 0 | 0 | 0 | 0 | 0 | 0 | 0 | 0 | 0 | 0 | 0 | 0 | 0 | 0 | 0 | 0 | 0 | 0 | 0 | 0 | 0 | 0 | 0 | 0
560 | 0.05258416 | 0.05248279 | 0.05218303 | 0.05169768 | 0.05104722 | 0.05025873 | 0.04936445 | 0.04840026 | 0.04740416 | 0.04641491 | 0.04547094 | 0.04460956 | 0.04386662 | 0.04327648 | 0.0428724 | 0.04268735 | 0.04275512 | 0.04311193 | 0.04379854 | 0.04486305 | 0.04636476 | 0.04837946 | 0.05100713 | 0.05438307 | 0.05869466 | 0.0642068 | 0.07130156 | 0.08054164 | 0.09277496 | 0.1093134 | 0.1322503 | 0.1650502 | 0.2137009 | 0.2890995 | 0.4123457 | 0.6275043 | 1.035674 | 1.898211 | 4.001813 | 10.16006 | 29.87825 | 47.10169 | 0 | 0 | 0 | 0 | 0 | 0 | 0 | 0 | 0 | 0 | 0 | 0 | 0 | 0 | 0 | 0 | 0 | 0 | 0 | 0 | 0 | 0 | 0 | 0 | 0 | 0 | 0 | 0 | 0 | 0 | 0 | 0 | 0 | 0 | 0 | 0 | 0 | 0 | 0 | 0 | 0 | 0 | 0 | 0 | 0 | 0 | 0 | 0
565 | 0.0459679 | 0.04590007 | 0.04569966 | 0.04537569 | 0.04494273 | 0.0444202 | 0.04383144 | 0.04320284 | 0.04256286 | 0.04194115 | 0.04136793 | 0.04087346 | 0.0404879 | 0.0402414 | 0.04016453 | 0.04028907 | 0.04064923 | 0.04128336 | 0.04223638 | 0.04356314 | 0.04533315 | 0.04763739 | 0.05059811 | 0.05438349 | 0.05922956 | 0.06547426 | 0.07361136 | 0.08437888 | 0.09890873 | 0.1189901 | 0.1475532 | 0.1896002 | 0.2541009 | 0.3581093 | 0.5364256 | 0.8665209 | 1.540734 | 3.107026 | 7.399543 | 20.94845 | 47.05312 | 36.64897 | 0 | 0 | 0 | 0 | 0 | 0 | 0 | 0 | 0 | 0 | 0 | 0 | 0 | 0 | 0 | 0 | 0 | 0 | 0 | 0 | 0 | 0 | 0 | 0 | 0 | 0 | 0 | 0 | 0 | 0 | 0 | 0 | 0 | 0 | 0 | 0 | 0 | 0 | 0 | 0 | 0 | 0 | 0 | 0 | 0 | 0 | 0 | 0
570 | 0.04167246 | 0.04162626 | 0.04148994 | 0.04127026 | 0.04097815 | 0.04062827 | 0.04023849 | 0.03982926 | 0.03942299 | 0.03904358 | 0.03871596 | 0.03846588 | 0.03831991 | 0.03830568 | 0.03845245 | 0.03879209 | 0.03936053 | 0.0401998 | 0.04136106 | 0.04290875 | 0.04492664 | 0.04752646 | 0.05086066 | 0.05514152 | 0.06067044 | 0.06788424 | 0.07743037 | 0.0902934 | 0.1080155 | 0.1330964 | 0.1697532 | 0.2254415 | 0.3140909 | 0.4635117 | 0.7338993 | 1.269279 | 2.46026 | 5.537463 | 14.8337 | 38.89283 | 46.24988 | 29.4537 | 0 | 0 | 0 | 0 | 0 | 0 | 0 | 0 | 0 | 0 | 0 | 0 | 0 | 0 | 0 | 0 | 0 | 0 | 0 | 0 | 0 | 0 | 0 | 0 | 0 | 0 | 0 | 0 | 0 | 0 | 0 | 0 | 0 | 0 | 0 | 0 | 0 | 0 | 0 | 0 | 0 | 0 | 0 | 0 | 0 | 0 | 0 | 0
575 | 0.03886342 | 0.03883155 | 0.03873774 | 0.03858727 | 0.03838874 | 0.0381538 | 0.03789677 | 0.03763428 | 0.03738487 | 0.03716876 | 0.03700756 | 0.03692433 | 0.03694372 | 0.03709244 | 0.03740002 | 0.03790013 | 0.03863232 | 0.0396447 | 0.04099761 | 0.042769 | 0.04506198 | 0.04801608 | 0.05182388 | 0.05675653 | 0.06320376 | 0.07173857 | 0.08322514 | 0.09900519 | 0.1212324 | 0.1534992 | 0.2020711 | 0.2784641 | 0.4052047 | 0.6298049 | 1.062197 | 1.987724 | 4.257565 | 10.76437 | 29.60933 | 48.91882 | 38.25707 | 26.88814 | 0 | 0 | 0 | 0 | 0 | 0 | 0 | 0 | 0 | 0 | 0 | 0 | 0 | 0 | 0 | 0 | 0 | 0 | 0 | 0 | 0 | 0 | 0 | 0 | 0 | 0 | 0 | 0 | 0 | 0 | 0 | 0 | 0 | 0 | 0 | 0 | 0 | 0 | 0 | 0 | 0 | 0 | 0 | 0 | 0 | 0 | 0 | 0
580 | 0.03702267 | 0.03700049 | 0.0369354 | 0.03683174 | 0.03669661 | 0.03653971 | 0.0363731 | 0.03621099 | 0.03606956 | 0.03596684 | 0.0359227 | 0.03595904 | 0.03610016 | 0.03637348 | 0.03681063 | 0.03744903 | 0.03833423 | 0.0395232 | 0.04108907 | 0.04312782 | 0.04576823 | 0.0491865 | 0.0536287 | 0.0594457 | 0.06714938 | 0.07750569 | 0.09169394 | 0.1115895 | 0.1402869 | 0.1831153 | 0.249719 | 0.3586088 | 0.5479087 | 0.9031888 | 1.638008 | 3.358846 | 8.037991 | 21.93531 | 46.08007 | 43.98323 | 33.35646 | 27.46858 | 0 | 0 | 0 | 0 | 0 | 0 | 0 | 0 | 0 | 0 | 0 | 0 | 0 | 0 | 0 | 0 | 0 | 0 | 0 | 0 | 0 | 0 | 0 | 0 | 0 | 0 | 0 | 0 | 0 | 0 | 0 | 0 | 0 | 0 | 0 | 0 | 0 | 0 | 0 | 0 | 0 | 0 | 0 | 0 | 0 | 0 | 0 | 0
585 | 0.03582171 | 0.03580626 | 0.03576117 | 0.0356902 | 0.03559952 | 0.03549765 | 0.03539534 | 0.03530546 | 0.03524301 | 0.03522511 | 0.03527125 | 0.03540358 | 0.03564762 | 0.0360332 | 0.03659586 | 0.03737898 | 0.03843665 | 0.03983792 | 0.04167281 | 0.04406108 | 0.04716535 | 0.05121094 | 0.05651674 | 0.06354466 | 0.07298071 | 0.08587275 | 0.1038724 | 0.1296774 | 0.1678775 | 0.2266602 | 0.3214654 | 0.4834041 | 0.7804042 | 1.376124 | 2.715212 | 6.178928 | 16.30498 | 39.60766 | 47.76407 | 37.50776 | 31.9586 | 30.40946 | 0 | 0 | 0 | 0 | 0 | 0 | 0 | 0 | 0 | 0 | 0 | 0 | 0 | 0 | 0 | 0 | 0 | 0 | 0 | 0 | 0 | 0 | 0 | 0 | 0 | 0 | 0 | 0 | 0 | 0 | 0 | 0 | 0 | 0 | 0 | 0 | 0 | 0 | 0 | 0 | 0 | 0 | 0 | 0 | 0 | 0 | 0 | 0
590 | 0.03506335 | 0.03505295 | 0.03502289 | 0.03497662 | 0.03491986 | 0.03486058 | 0.03480897 | 0.03477749 | 0.03478095 | 0.03483672 | 0.03496509 | 0.03518987 | 0.03553925 | 0.03604713 | 0.03675492 | 0.03771423 | 0.03899062 | 0.04066906 | 0.04286182 | 0.04572027 | 0.04945268 | 0.05435186 | 0.06083904 | 0.06953548 | 0.08138297 | 0.09785345 | 0.121328 | 0.1558119 | 0.208354 | 0.2920305 | 0.4326646 | 0.6852386 | 1.178075 | 2.246179 | 4.884859 | 12.34353 | 32.07146 | 49.06308 | 41.13505 | 34.20374 | 33.15419 | 35.122 | 0 | 0 | 0 | 0 | 0 | 0 | 0 | 0 | 0 | 0 | 0 | 0 | 0 | 0 | 0 | 0 | 0 | 0 | 0 | 0 | 0 | 0 | 0 | 0 | 0 | 0 | 0 | 0 | 0 | 0 | 0 | 0 | 0 | 0 | 0 | 0 | 0 | 0 | 0 | 0 | 0 | 0 | 0 | 0 | 0 | 0 | 0 | 0
595 | 0.03464795 | 0.03464191 | 0.03462491 | 0.03460034 | 0.03457382 | 0.03455331 | 0.0345491 | 0.034574 | 0.03464353 | 0.03477631 | 0.03499459 | 0.03532508 | 0.03580011 | 0.03645936 | 0.03735224 | 0.03854133 | 0.04010736 | 0.04215643 | 0.04483073 | 0.04832472 | 0.05291015 | 0.0589755 | 0.06708995 | 0.07811022 | 0.09336456 | 0.1149819 | 0.1465054 | 0.1940915 | 0.2689888 | 0.3930023 | 0.6115047 | 1.027386 | 1.899752 | 3.966763 | 9.57956 | 25.27881 | 47.39678 | 44.47068 | 36.12517 | 33.74856 | 36.24399 | 40.50424 | 0 | 0 | 0 | 0 | 0 | 0 | 0 | 0 | 0 | 0 | 0 | 0 | 0 | 0 | 0 | 0 | 0 | 0 | 0 | 0 | 0 | 0 | 0 | 0 | 0 | 0 | 0 | 0 | 0 | 0 | 0 | 0 | 0 | 0 | 0 | 0 | 0 | 0 | 0 | 0 | 0 | 0 | 0 | 0 | 0 | 0 | 0 | 0
600 | 0.03455408 | 0.03455254 | 0.03454907 | 0.03454718 | 0.03455274 | 0.03457412 | 0.0346223 | 0.03471109 | 0.03485755 | 0.03508246 | 0.03541112 | 0.03587442 | 0.03651045 | 0.03736668 | 0.03850318 | 0.03999721 | 0.04194987 | 0.04449602 | 0.04781916 | 0.05217432 | 0.05792403 | 0.06559612 | 0.07597971 | 0.09028892 | 0.1104528 | 0.1396496 | 0.1833362 | 0.2513426 | 0.3623998 | 0.5546729 | 0.9124736 | 1.641308 | 3.304288 | 7.637683 | 19.87522 | 43.16213 | 47.23587 | 38.15899 | 34.11934 | 35.39583 | 40.46644 | 44.70468 | 0 | 0 | 0 | 0 | 0 | 0 | 0 | 0 | 0 | 0 | 0 | 0 | 0 | 0 | 0 | 0 | 0 | 0 | 0 | 0 | 0 | 0 | 0 | 0 | 0 | 0 | 0 | 0 | 0 | 0 | 0 | 0 | 0 | 0 | 0 | 0 | 0 | 0 | 0 | 0 | 0 | 0 | 0 | 0 | 0 | 0 | 0 | 0
605 | 0.03482182 | 0.03482554 | 0.03483796 | 0.03486287 | 0.03490668 | 0.03497856 | 0.03509067 | 0.0352585 | 0.03550141 | 0.03584331 | 0.03631374 | 0.03694934 | 0.03779592 | 0.03891148 | 0.0403705 | 0.04227021 | 0.04473985 | 0.0479545 | 0.05215638 | 0.05768791 | 0.06504488 | 0.07496363 | 0.08856893 | 0.1076331 | 0.1350482 | 0.1757248 | 0.2383923 | 0.3394228 | 0.5115368 | 0.8253175 | 1.447794 | 2.820573 | 6.258455 | 15.82669 | 37.56832 | 48.93056 | 40.38603 | 34.6731 | 34.47479 | 38.50032 | 44.72066 | 46.15752 | 0 | 0 | 0 | 0 | 0 | 0 | 0 | 0 | 0 | 0 | 0 | 0 | 0 | 0 | 0 | 0 | 0 | 0 | 0 | 0 | 0 | 0 | 0 | 0 | 0 | 0 | 0 | 0 | 0 | 0 | 0 | 0 | 0 | 0 | 0 | 0 | 0 | 0 | 0 | 0 | 0 | 0 | 0 | 0 | 0 | 0 | 0 | 0
610 | 0.03553395 | 0.03554422 | 0.03557641 | 0.03563479 | 0.03572656 | 0.0358621 | 0.03605528 | 0.03632398 | 0.03669074 | 0.03718379 | 0.03783845 | 0.03869915 | 0.03982225 | 0.04128015 | 0.04316727 | 0.04560878 | 0.0487737 | 0.05289487 | 0.05829994 | 0.06546069 | 0.07507355 | 0.08819499 | 0.1064766 | 0.1325892 | 0.1710204 | 0.2296492 | 0.3230374 | 0.479775 | 0.7602079 | 1.303354 | 2.464924 | 5.267678 | 12.86623 | 31.86755 | 49.1004 | 42.72319 | 35.50656 | 33.81936 | 36.53964 | 42.30827 | 47.74732 | 44.91822 | 0 | 0 | 0 | 0 | 0 | 0 | 0 | 0 | 0 | 0 | 0 | 0 | 0 | 0 | 0 | 0 | 0 | 0 | 0 | 0 | 0 | 0 | 0 | 0 | 0 | 0 | 0 | 0 | 0 | 0 | 0 | 0 | 0 | 0 | 0 | 0 | 0 | 0 | 0 | 0 | 0 | 0 | 0 | 0 | 0 | 0 | 0 | 0
615 | 0.03680929 | 0.03682786 | 0.03688518 | 0.03698613 | 0.03713906 | 0.03735602 | 0.03765328 | 0.03805196 | 0.03857901 | 0.03926857 | 0.04016391 | 0.0413202 | 0.04280846 | 0.0447213 | 0.04718134 | 0.05035374 | 0.05446523 | 0.05983347 | 0.0669136 | 0.07637357 | 0.08922001 | 0.1070149 | 0.1322626 | 0.1691294 | 0.2248464 | 0.3125965 | 0.457842 | 0.7132685 | 1.197316 | 2.204125 | 4.551592 | 10.72113 | 26.83985 | 47.63878 | 44.98581 | 36.61814 | 33.49003 | 34.91418 | 39.71374 | 45.88181 | 48.81982 | 42.3142 | 0 | 0 | 0 | 0 | 0 | 0 | 0 | 0 | 0 | 0 | 0 | 0 | 0 | 0 | 0 | 0 | 0 | 0 | 0 | 0 | 0 | 0 | 0 | 0 | 0 | 0 | 0 | 0 | 0 | 0 | 0 | 0 | 0 | 0 | 0 | 0 | 0 | 0 | 0 | 0 | 0 | 0 | 0 | 0 | 0 | 0 | 0 | 0
620 | 0.03880232 | 0.03883153 | 0.03892107 | 0.03907671 | 0.03930834 | 0.03963036 | 0.04006233 | 0.04062989 | 0.04136608 | 0.04231327 | 0.04352588 | 0.04507421 | 0.04705009 | 0.04957508 | 0.05281263 | 0.05698648 | 0.0624089 | 0.06952522 | 0.0789855 | 0.0917633 | 0.1093586 | 0.1341567 | 0.1700894 | 0.2239073 | 0.3077616 | 0.4447706 | 0.6819063 | 1.12244 | 2.015957 | 4.034997 | 9.172988 | 22.76322 | 44.89169 | 46.93663 | 37.95961 | 33.47162 | 33.67027 | 37.39416 | 43.29574 | 48.35069 | 48.16211 | 39.62997 | 0 | 0 | 0 | 0 | 0 | 0 | 0 | 0 | 0 | 0 | 0 | 0 | 0 | 0 | 0 | 0 | 0 | 0 | 0 | 0 | 0 | 0 | 0 | 0 | 0 | 0 | 0 | 0 | 0 | 0 | 0 | 0 | 0 | 0 | 0 | 0 | 0 | 0 | 0 | 0 | 0 | 0 | 0 | 0 | 0 | 0 | 0 | 0
625 | 0.0417159 | 0.04175892 | 0.04189026 | 0.04211697 | 0.0424511 | 0.04291032 | 0.0435188 | 0.04430854 | 0.04532121 | 0.04661087 | 0.0482478 | 0.0503241 | 0.05296178 | 0.05632475 | 0.06063689 | 0.06620965 | 0.07348525 | 0.08310598 | 0.09602807 | 0.1137149 | 0.1384759 | 0.1740842 | 0.2269527 | 0.3084895 | 0.4400981 | 0.6645462 | 1.073973 | 1.885619 | 3.668044 | 8.063015 | 19.61954 | 41.47646 | 48.35444 | 39.45332 | 33.72314 | 32.78071 | 35.45359 | 40.70183 | 46.50047 | 49.33569 | 46.59714 | 37.5705 | 0 | 0 | 0 | 0 | 0 | 0 | 0 | 0 | 0 | 0 | 0 | 0 | 0 | 0 | 0 | 0 | 0 | 0 | 0 | 0 | 0 | 0 | 0 | 0 | 0 | 0 | 0 | 0 | 0 | 0 | 0 | 0 | 0 | 0 | 0 | 0 | 0 | 0 | 0 | 0 | 0 | 0 | 0 | 0 | 0 | 0 | 0 | 0
630 | 0.04582174 | 0.04588295 | 0.04606947 | 0.04639009 | 0.04685995 | 0.04750139 | 0.04834518 | 0.04943241 | 0.05081716 | 0.05257039 | 0.05478554 | 0.05758668 | 0.06114047 | 0.06567424 | 0.07150331 | 0.07907372 | 0.0890302 | 0.1023273 | 0.1204165 | 0.145572 | 0.1814783 | 0.2343389 | 0.3150682 | 0.443882 | 0.6605599 | 1.049235 | 1.80386 | 3.418599 | 7.282604 | 17.28127 | 37.99922 | 49.10279 | 40.99502 | 34.18793 | 32.19505 | 33.88891 | 38.34827 | 44.19091 | 48.70765 | 49.10096 | 44.981 | 36.47445 | 0 | 0 | 0 | 0 | 0 | 0 | 0 | 0 | 0 | 0 | 0 | 0 | 0 | 0 | 0 | 0 | 0 | 0 | 0 | 0 | 0 | 0 | 0 | 0 | 0 | 0 | 0 | 0 | 0 | 0 | 0 | 0 | 0 | 0 | 0 | 0 | 0 | 0 | 0 | 0 | 0 | 0 | 0 | 0 | 0 | 0 | 0 | 0
635 | 0.05150178 | 0.05158748 | 0.05184827 | 0.05229551 | 0.05294881 | 0.05383726 | 0.05500122 | 0.05649504 | 0.05839103 | 0.06078509 | 0.06380506 | 0.06762294 | 0.07247305 | 0.07867979 | 0.08670044 | 0.09719306 | 0.1111269 | 0.1299669 | 0.1559924 | 0.1928678 | 0.2467079 | 0.3281612 | 0.4567182 | 0.6701966 | 1.047247 | 1.765517 | 3.266651 | 6.759832 | 15.60858 | 34.89702 | 49.20604 | 42.4811 | 34.80718 | 31.86243 | 32.66747 | 36.32403 | 41.84576 | 47.23333 | 49.78798 | 48.38342 | 44.13189 | 36.95029 | 0 | 0 | 0 | 0 | 0 | 0 | 0 | 0 | 0 | 0 | 0 | 0 | 0 | 0 | 0 | 0 | 0 | 0 | 0 | 0 | 0 | 0 | 0 | 0 | 0 | 0 | 0 | 0 | 0 | 0 | 0 | 0 | 0 | 0 | 0 | 0 | 0 | 0 | 0 | 0 | 0 | 0 | 0 | 0 | 0 | 0 | 0 | 0
640 | 0.05930006 | 0.05941943 | 0.05978246 | 0.06040425 | 0.06131099 | 0.06254173 | 0.06415104 | 0.06621304 | 0.06882724 | 0.07212717 | 0.07629293 | 0.08157001 | 0.08829771 | 0.09695295 | 0.1082193 | 0.1230988 | 0.143097 | 0.1705417 | 0.2091472 | 0.2650604 | 0.3488844 | 0.4798139 | 0.6946187 | 1.068609 | 1.768774 | 3.201054 | 6.449031 | 14.48349 | 32.39937 | 48.81968 | 43.81192 | 35.51365 | 31.72879 | 31.74327 | 34.64407 | 39.6759 | 45.41186 | 49.50889 | 50.28995 | 48.43773 | 45.9045 | 42.7923 | 0 | 0 | 0 | 0 | 0 | 0 | 0 | 0 | 0 | 0 | 0 | 0 | 0 | 0 | 0 | 0 | 0 | 0 | 0 | 0 | 0 | 0 | 0 | 0 | 0 | 0 | 0 | 0 | 0 | 0 | 0 | 0 | 0 | 0 | 0 | 0 | 0 | 0 | 0 | 0 | 0 | 0 | 0 | 0 | 0 | 0 | 0 | 0
645 | 0.07001677 | 0.07018353 | 0.07069056 | 0.07155857 | 0.07282361 | 0.07453973 | 0.07678297 | 0.07965746 | 0.08330437 | 0.08791517 | 0.0937513 | 0.1011739 | 0.1106894 | 0.1230213 | 0.1392251 | 0.1608786 | 0.1904061 | 0.2316493 | 0.290916 | 0.3789919 | 0.5152055 | 0.7361512 | 1.115749 | 1.815193 | 3.218411 | 6.325775 | 13.8249 | 30.60304 | 48.1896 | 44.92017 | 36.24296 | 31.74582 | 31.07487 | 33.30036 | 37.79665 | 43.57102 | 48.76405 | 51.54073 | 52.11435 | 53.37135 | 59.64677 | 57.77588 | 0 | 0 | 0 | 0 | 0 | 0 | 0 | 0 | 0 | 0 | 0 | 0 | 0 | 0 | 0 | 0 | 0 | 0 | 0 | 0 | 0 | 0 | 0 | 0 | 0 | 0 | 0 | 0 | 0 | 0 | 0 | 0 | 0 | 0 | 0 | 0 | 0 | 0 | 0 | 0 | 0 | 0 | 0 | 0 | 0 | 0 | 0 | 0
650 | 0.0848459 | 0.08508095 | 0.08579561 | 0.08701916 | 0.0888028 | 0.0912236 | 0.09439078 | 0.09845513 | 0.1036231 | 0.1101777 | 0.1185104 | 0.1291693 | 0.1429352 | 0.1609426 | 0.1848793 | 0.2173232 | 0.2623336 | 0.3265269 | 0.4211238 | 0.5660476 | 0.7986185 | 1.193286 | 1.90997 | 3.322551 | 6.383034 | 13.5869 | 29.53192 | 47.5626 | 45.76867 | 36.93119 | 31.86759 | 30.62566 | 32.27803 | 36.27532 | 41.95064 | 47.97013 | 52.7468 | 56.48395 | 63.19973 | 74.532 | 65.5972 | 47.26695 | 0 | 0 | 0 | 0 | 0 | 0 | 0 | 0 | 0 | 0 | 0 | 0 | 0 | 0 | 0 | 0 | 0 | 0 | 0 | 0 | 0 | 0 | 0 | 0 | 0 | 0 | 0 | 0 | 0 | 0 | 0 | 0 | 0 | 0 | 0 | 0 | 0 | 0 | 0 | 0 | 0 | 0 | 0 | 0 | 0 | 0 | 0 | 0
655 | 0.1056135 | 0.1059494 | 0.1069707 | 0.1087203 | 0.1112729 | 0.1147421 | 0.1192896 | 0.1251405 | 0.1326064 | 0.1421192 | 0.1542842 | 0.1699616 | 0.1903973 | 0.2174366 | 0.2538829 | 0.3041241 | 0.3752642 | 0.4792605 | 0.6371649 | 0.8880337 | 1.308909 | 2.063054 | 3.525731 | 6.631463 | 13.76036 | 29.19501 | 47.14742 | 46.35859 | 37.52709 | 32.05903 | 30.37418 | 31.57687 | 35.17803 | 40.77502 | 47.58661 | 54.68583 | 63.00917 | 76.18691 | 80.80811 | 65.55462 | 53.43859 | 44.33195 | 0 | 0 | 0 | 0 | 0 | 0 | 0 | 0 | 0 | 0 | 0 | 0 | 0 | 0 | 0 | 0 | 0 | 0 | 0 | 0 | 0 | 0 | 0 | 0 | 0 | 0 | 0 | 0 | 0 | 0 | 0 | 0 | 0 | 0 | 0 | 0 | 0 | 0 | 0 | 0 | 0 | 0 | 0 | 0 | 0 | 0 | 0 | 0
660 | 0.1351736 | 0.135662 | 0.137148 | 0.1396957 | 0.1434184 | 0.1484882 | 0.1551524 | 0.1637584 | 0.1747919 | 0.1889347 | 0.2071559 | 0.2308552 | 0.2620979 | 0.304007 | 0.3614437 | 0.4422296 | 0.5594397 | 0.7359185 | 1.013683 | 1.474787 | 2.291008 | 3.851025 | 7.101665 | 14.37343 | 29.61003 | 47.0789 | 46.71012 | 37.99432 | 32.29916 | 30.31973 | 31.22603 | 34.60676 | 40.32343 | 48.23621 | 58.53778 | 73.00464 | 86.82058 | 78.97231 | 64.37453 | 55.37919 | 50.23803 | 44.76023 | 0 | 0 | 0 | 0 | 0 | 0 | 0 | 0 | 0 | 0 | 0 | 0 | 0 | 0 | 0 | 0 | 0 | 0 | 0 | 0 | 0 | 0 | 0 | 0 | 0 | 0 | 0 | 0 | 0 | 0 | 0 | 0 | 0 | 0 | 0 | 0 | 0 | 0 | 0 | 0 | 0 | 0 | 0 | 0 | 0 | 0 | 0 | 0
665 | 0.1780871 | 0.1788126 | 0.1810216 | 0.1848138 | 0.1903658 | 0.1979477 | 0.2079506 | 0.2209295 | 0.2376686 | 0.2592844 | 0.2873884 | 0.3243511 | 0.3737433 | 0.4410956 | 0.5352577 | 0.670932 | 0.8736313 | 1.189921 | 1.709931 | 2.620274 | 4.336957 | 7.850389 | 15.49747 | 30.81823 | 47.41784 | 46.85523 | 38.3243 | 32.5954 | 30.50078 | 31.31555 | 34.76221 | 41.05161 | 50.89476 | 65.80097 | 84.48586 | 88.30606 | 75.12134 | 63.44197 | 56.3294 | 52.4103 | 50.17689 | 46.25805 | 0 | 0 | 0 | 0 | 0 | 0 | 0 | 0 | 0 | 0 | 0 | 0 | 0 | 0 | 0 | 0 | 0 | 0 | 0 | 0 | 0 | 0 | 0 | 0 | 0 | 0 | 0 | 0 | 0 | 0 | 0 | 0 | 0 | 0 | 0 | 0 | 0 | 0 | 0 | 0 | 0 | 0 | 0 | 0 | 0 | 0 | 0 | 0
670 | 0.2418629 | 0.2429682 | 0.2463358 | 0.2521265 | 0.2606256 | 0.2722724 | 0.2877086 | 0.3078539 | 0.3340253 | 0.3681264 | 0.4129535 | 0.4727062 | 0.5538624 | 0.6667377 | 0.8283776 | 1.068184 | 1.439458 | 2.044552 | 3.09324 | 5.046264 | 8.972594 | 17.25719 | 32.87717 | 48.13581 | 46.8185 | 38.54175 | 32.99907 | 31.02211 | 32.04741 | 36.04456 | 43.7704 | 56.95743 | 76.40092 | 89.92353 | 83.6241 | 71.86151 | 62.91605 | 57.0476 | 53.65129 | 52.13457 | 51.47407 | 48.14783 | 0 | 0 | 0 | 0 | 0 | 0 | 0 | 0 | 0 | 0 | 0 | 0 | 0 | 0 | 0 | 0 | 0 | 0 | 0 | 0 | 0 | 0 | 0 | 0 | 0 | 0 | 0 | 0 | 0 | 0 | 0 | 0 | 0 | 0 | 0 | 0 | 0 | 0 | 0 | 0 | 0 | 0 | 0 | 0 | 0 | 0 | 0 | 0
675 | 0.3392721 | 0.3410054 | 0.346292 | 0.3554004 | 0.3688099 | 0.3872636 | 0.4118577 | 0.444182 | 0.4865468 | 0.5423495 | 0.6166842 | 0.717386 | 0.856882 | 1.055613 | 1.348657 | 1.799232 | 2.527862 | 3.779127 | 6.081603 | 10.6228 | 19.84676 | 35.84228 | 49.1272 | 46.639 | 38.73589 | 33.64933 | 32.12222 | 33.8492 | 39.24008 | 49.79214 | 67.11019 | 84.67608 | 86.52266 | 78.03449 | 69.49885 | 62.72472 | 57.7684 | 54.65405 | 53.29137 | 53.32469 | 53.6612 | 50.25605 | 0 | 0 | 0 | 0 | 0 | 0 | 0 | 0 | 0 | 0 | 0 | 0 | 0 | 0 | 0 | 0 | 0 | 0 | 0 | 0 | 0 | 0 | 0 | 0 | 0 | 0 | 0 | 0 | 0 | 0 | 0 | 0 | 0 | 0 | 0 | 0 | 0 | 0 | 0 | 0 | 0 | 0 | 0 | 0 | 0 | 0 | 0 | 0
680 | 0.4928366 | 0.4956483 | 0.5042341 | 0.5190623 | 0.5409736 | 0.5712828 | 0.6119497 | 0.6658574 | 0.7372666 | 0.8325717 | 0.9615925 | 1.139861 | 1.392834 | 1.764005 | 2.331361 | 3.242546 | 4.793986 | 7.613531 | 13.04911 | 23.53915 | 39.70243 | 50.21202 | 46.39784 | 39.10115 | 34.84537 | 34.29563 | 37.56571 | 45.6812 | 60.11295 | 77.33271 | 84.09024 | 79.60989 | 73.38442 | 67.81252 | 62.76688 | 58.55971 | 55.65097 | 54.28817 | 54.44879 | 55.72526 | 56.76174 | 52.87024 | 0 | 0 | 0 | 0 | 0 | 0 | 0 | 0 | 0 | 0 | 0 | 0 | 0 | 0 | 0 | 0 | 0 | 0 | 0 | 0 | 0 | 0 | 0 | 0 | 0 | 0 | 0 | 0 | 0 | 0 | 0 | 0 | 0 | 0 | 0 | 0 | 0 | 0 | 0 | 0 | 0 | 0 | 0 | 0 | 0 | 0 | 0 | 0
685 | 0.7440258 | 0.7487706 | 0.7632798 | 0.7884118 | 0.8257166 | 0.8776421 | 0.9478846 | 1.041972 | 1.168237 | 1.339491 | 1.575967 | 1.910742 | 2.400134 | 3.144613 | 4.332954 | 6.338934 | 9.931319 | 16.64447 | 28.66708 | 44.28615 | 51.21886 | 46.3174 | 40.04762 | 37.20884 | 38.52213 | 44.63623 | 56.50777 | 71.61113 | 79.66229 | 77.495 | 73.15767 | 69.8086 | 66.58509 | 62.96685 | 59.43712 | 56.7313 | 55.34658 | 55.48345 | 57.06317 | 59.54514 | 61.26536 | 56.90841 | 0 | 0 | 0 | 0 | 0 | 0 | 0 | 0 | 0 | 0 | 0 | 0 | 0 | 0 | 0 | 0 | 0 | 0 | 0 | 0 | 0 | 0 | 0 | 0 | 0 | 0 | 0 | 0 | 0 | 0 | 0 | 0 | 0 | 0 | 0 | 0 | 0 | 0 | 0 | 0 | 0 | 0 | 0 | 0 | 0 | 0 | 0 | 0
690 | 1.173156 | 1.181546 | 1.20725 | 1.251931 | 1.318621 | 1.412161 | 1.539974 | 1.713379 | 1.949853 | 2.277018 | 2.739965 | 3.415211 | 4.438478 | 6.062055 | 8.774646 | 13.53203 | 22.0016 | 35.50596 | 49.18296 | 52.16727 | 46.92791 | 42.40671 | 41.94815 | 46.41462 | 56.19539 | 68.73557 | 75.84843 | 74.22154 | 70.31676 | 68.1215 | 67.09065 | 65.67689 | 63.27593 | 60.39765 | 57.92785 | 56.55298 | 56.64796 | 58.34126 | 61.48877 | 65.39727 | 68.04148 | 63.03485 | 0 | 0 | 0 | 0 | 0 | 0 | 0 | 0 | 0 | 0 | 0 | 0 | 0 | 0 | 0 | 0 | 0 | 0 | 0 | 0 | 0 | 0 | 0 | 0 | 0 | 0 | 0 | 0 | 0 | 0 | 0 | 0 | 0 | 0 | 0 | 0 | 0 | 0 | 0 | 0 | 0 | 0 | 0 | 0 | 0 | 0 | 0 | 0
695 | 1.945655 | 1.961356 | 2.009559 | 2.093722 | 2.220198 | 2.399275 | 2.64702 | 2.988494 | 3.463451 | 4.136739 | 5.117936 | 6.599591 | 8.932814 | 12.7699 | 19.26484 | 29.90578 | 43.99944 | 53.92411 | 53.6244 | 49.36922 | 47.73781 | 50.88856 | 58.84605 | 68.59592 | 73.50234 | 71.28855 | 67.0038 | 64.59031 | 64.38759 | 65.03525 | 65.01545 | 63.67067 | 61.43589 | 59.25144 | 57.9428 | 58.0302 | 59.79353 | 63.31977 | 68.36536 | 73.84213 | 76.40498 | 66.74472 | 0 | 0 | 0 | 0 | 0 | 0 | 0 | 0 | 0 | 0 | 0 | 0 | 0 | 0 | 0 | 0 | 0 | 0 | 0 | 0 | 0 | 0 | 0 | 0 | 0 | 0 | 0 | 0 | 0 | 0 | 0 | 0 | 0 | 0 | 0 | 0 | 0 | 0 | 0 | 0 | 0 | 0 | 0 | 0 | 0 | 0 | 0 | 0
700 | 3.427373 | 3.45885 | 3.55574 | 3.725833 | 3.983583 | 4.352767 | 4.871274 | 5.599648 | 6.636543 | 8.147198 | 10.41622 | 13.9412 | 19.56439 | 28.45686 | 41.02108 | 53.49584 | 58.71777 | 57.19368 | 55.67045 | 57.94643 | 64.01804 | 70.50249 | 72.40283 | 68.98325 | 64.15686 | 61.05666 | 60.44175 | 61.68801 | 63.51917 | 64.57623 | 64.15117 | 62.55325 | 60.70702 | 59.53092 | 59.66609 | 61.5099 | 65.2876 | 70.95687 | 77.70353 | 82.66967 | 79.66981 | 61.7514 | 0 | 0 | 0 | 0 | 0 | 0 | 0 | 0 | 0 | 0 | 0 | 0 | 0 | 0 | 0 | 0 | 0 | 0 | 0 | 0 | 0 | 0 | 0 | 0 | 0 | 0 | 0 | 0 | 0 | 0 | 0 | 0 | 0 | 0 | 0 | 0 | 0 | 0 | 0 | 0 | 0 | 0 | 0 | 0 | 0 | 0 | 0 | 0

## j_angle_curves
Panel (j): 100 × (1 − R) averaged over the green emission spectrum
the weight column is cos(theta)sin(theta), normalised to its maximum; the escape cone to air ends at 41.81 deg
angle in substrate (deg) | Al | Ag | DBR (optimised) | DBR (plain quarter-wave at 550 nm) | cos.sin weight (norm.)
0 | 14.40953 | 3.746202 | 10.47833 | 2.637783 | 0
0.5022346 | 14.40965 | 3.746168 | 10.46822 | 2.638265 | 0.01753083
1.004469 | 14.41001 | 3.746068 | 10.43792 | 2.639715 | 0.03505627
1.506704 | 14.41062 | 3.745906 | 10.38759 | 2.642143 | 0.05257094
2.008939 | 14.41149 | 3.745684 | 10.31745 | 2.645569 | 0.07006945
2.511173 | 14.41264 | 3.74541 | 10.22785 | 2.65002 | 0.08754643
3.013408 | 14.41409 | 3.745092 | 10.11921 | 2.655528 | 0.1049965
3.515642 | 14.41586 | 3.744741 | 9.992086 | 2.662134 | 0.1224143
4.017877 | 14.41799 | 3.744367 | 9.847107 | 2.669886 | 0.1397945
4.520112 | 14.42051 | 3.743985 | 9.685027 | 2.678839 | 0.1571317
5.022346 | 14.42347 | 3.74361 | 9.506706 | 2.689057 | 0.1744206
5.524581 | 14.42689 | 3.743261 | 9.313109 | 2.700609 | 0.1916559
6.026816 | 14.43084 | 3.742955 | 9.105308 | 2.713577 | 0.2088323
6.52905 | 14.43536 | 3.742714 | 8.884479 | 2.72805 | 0.2259446
7.031285 | 14.44051 | 3.742561 | 8.651892 | 2.744131 | 0.2429873
7.53352 | 14.44635 | 3.742521 | 8.408909 | 2.761936 | 0.2599555
8.035754 | 14.45295 | 3.742619 | 8.156984 | 2.781597 | 0.2768437
8.537989 | 14.46036 | 3.742883 | 7.897658 | 2.803264 | 0.2936468
9.040223 | 14.46865 | 3.743343 | 7.632556 | 2.827105 | 0.3103597
9.542458 | 14.4779 | 3.74403 | 7.363381 | 2.853309 | 0.3269772
10.04469 | 14.48818 | 3.744975 | 7.091892 | 2.88208 | 0.3434942
10.54693 | 14.49956 | 3.746213 | 6.819875 | 2.913638 | 0.3599056
11.04916 | 14.51212 | 3.747778 | 6.549109 | 2.948214 | 0.3762064
11.5514 | 14.52593 | 3.749707 | 6.281345 | 2.986049 | 0.3923916
12.05363 | 14.54108 | 3.752036 | 6.018294 | 3.027392 | 0.4084562
12.55587 | 14.55762 | 3.754803 | 5.761625 | 3.072505 | 0.4243953
13.0581 | 14.57565 | 3.758047 | 5.51296 | 3.121662 | 0.4402039
13.56034 | 14.59523 | 3.761805 | 5.273844 | 3.175149 | 0.4558773
14.06257 | 14.61643 | 3.766117 | 5.0457 | 3.233264 | 0.4714105
14.5648 | 14.63931 | 3.771021 | 4.829739 | 3.296316 | 0.4867989
15.06704 | 14.66395 | 3.776558 | 4.626883 | 3.364626 | 0.5020376
15.56927 | 14.6904 | 3.782763 | 4.437717 | 3.438531 | 0.517122
16.07151 | 14.71871 | 3.789676 | 4.2625 | 3.5184 | 0.5320475
16.57374 | 14.74892 | 3.797332 | 4.101217 | 3.604687 | 0.5468095
17.07598 | 14.78108 | 3.805767 | 3.953632 | 3.69799 | 0.5614035
17.57821 | 14.81521 | 3.815014 | 3.819379 | 3.799102 | 0.5758249
18.08045 | 14.85133 | 3.825103 | 3.698124 | 3.908954 | 0.5900693
18.58268 | 14.88947 | 3.836065 | 3.589664 | 4.028481 | 0.6041324
19.08492 | 14.9296 | 3.847926 | 3.493933 | 4.158463 | 0.6180098
19.58715 | 14.97173 | 3.860709 | 3.410999 | 4.299467 | 0.6316972
20.08939 | 15.01581 | 3.874435 | 3.340989 | 4.451917 | 0.6451905
20.59162 | 15.06183 | 3.88912 | 3.283908 | 4.616349 | 0.6584856
21.09385 | 15.10971 | 3.904777 | 3.23944 | 4.79369 | 0.6715782
21.59609 | 15.15938 | 3.921414 | 3.206749 | 4.985371 | 0.6844645
22.09832 | 15.21077 | 3.939035 | 3.184742 | 5.193086 | 0.6971403
22.60056 | 15.26376 | 3.957638 | 3.172636 | 5.418337 | 0.709602
23.10279 | 15.31822 | 3.977216 | 3.169993 | 5.662069 | 0.7218455
23.60503 | 15.37403 | 3.997757 | 3.176745 | 5.924616 | 0.7338672
24.10726 | 15.43101 | 4.019241 | 3.193839 | 6.206141 | 0.7456633
24.6095 | 15.48899 | 4.041645 | 3.223189 | 6.507596 | 0.7572303
25.11173 | 15.54776 | 4.064937 | 3.26617 | 6.831335 | 0.7685645
25.61397 | 15.6071 | 4.089078 | 3.323096 | 7.180423 | 0.7796626
26.1162 | 15.66677 | 4.114022 | 3.394005 | 7.557602 | 0.790521
26.61844 | 15.72651 | 4.139717 | 3.479082 | 7.965405 | 0.8011364
27.12067 | 15.78603 | 4.166101 | 3.578675 | 8.406785 | 0.8115057
27.62291 | 15.84502 | 4.193107 | 3.693288 | 8.88528 | 0.8216255
28.12514 | 15.90317 | 4.220659 | 3.823689 | 9.405426 | 0.8314928
28.62737 | 15.96012 | 4.24867 | 3.971215 | 9.972987 | 0.8411046
29.12961 | 16.01553 | 4.27705 | 4.138006 | 10.59438 | 0.8504578
29.63184 | 16.06901 | 4.305696 | 4.326575 | 11.27661 | 0.8595497
30.13408 | 16.12017 | 4.334499 | 4.538991 | 12.0274 | 0.8683774
30.63631 | 16.1686 | 4.36334 | 4.776813 | 12.85522 | 0.8769382
31.13855 | 16.21388 | 4.392094 | 5.042095 | 13.76844 | 0.8852295
31.64078 | 16.25559 | 4.420625 | 5.338095 | 14.77176 | 0.8932488
32.14302 | 16.29328 | 4.44879 | 5.668367 | 15.86318 | 0.9009935
32.64525 | 16.32654 | 4.476437 | 6.035178 | 17.03475 | 0.9084613
33.14749 | 16.35491 | 4.503408 | 6.439457 | 18.27622 | 0.9156499
33.64972 | 16.37797 | 4.529536 | 6.882938 | 19.57738 | 0.9225571
34.15196 | 16.39531 | 4.554648 | 7.369809 | 20.92776 | 0.9291807
34.65419 | 16.40655 | 4.578565 | 7.905567 | 22.32067 | 0.9355188
35.15642 | 16.4113 | 4.601104 | 8.496186 | 23.75815 | 0.9415693
35.65866 | 16.40924 | 4.622078 | 9.148895 | 25.25165 | 0.9473305
36.16089 | 16.40009 | 4.641298 | 9.872868 | 26.81916 | 0.9528005
36.66313 | 16.38363 | 4.658577 | 10.67895 | 28.48027 | 0.9579777
37.16536 | 16.3597 | 4.673729 | 11.57815 | 30.24889 | 0.9628605
37.6676 | 16.32823 | 4.686573 | 12.58038 | 32.12493 | 0.9674473
38.16983 | 16.28922 | 4.696937 | 13.69225 | 34.08014 | 0.9717368
38.67207 | 16.2428 | 4.704652 | 14.90993 | 36.04139 | 0.9757276
39.1743 | 16.18921 | 4.709557 | 16.20597 | 37.87551 | 0.9794186
39.67654 | 16.1288 | 4.711476 | 17.51685 | 39.3658 | 0.9828086
40.17877 | 16.06206 | 4.710189 | 18.72396 | 40.17525 | 0.9858965
40.68101 | 15.9896 | 4.705315 | 19.58253 | 39.73998 | 0.9886814
41.18324 | 15.91217 | 4.695902 | 19.4323 | 36.77691 | 0.9911624
41.68547 | 15.83066 | 4.677568 | 14.55282 | 24.56495 | 0.9933388
42.18771 | 15.74595 | 4.652556 | 3.338321 | 3.527303 | 0.99521
42.68994 | 15.65958 | 4.635776 | 3.426944 | 3.508656 | 0.9967752
43.19218 | 15.57225 | 4.693238 | 3.53365 | 3.515171 | 0.9980341
43.69441 | 15.48539 | 5.086818 | 3.648133 | 3.537903 | 0.9989863
44.19665 | 15.40033 | 4.923663 | 3.745723 | 3.555947 | 0.9996315
44.69888 | 15.31838 | 4.616409 | 3.787694 | 3.560369 | 0.9999694
45.20112 | 15.24086 | 4.572832 | 3.754196 | 3.548743 | 1
45.70335 | 15.16902 | 4.544726 | 3.671491 | 3.528435 | 0.9997233
46.20559 | 15.10407 | 4.520353 | 3.588114 | 3.513957 | 0.9991393
46.70782 | 15.04711 | 4.498153 | 3.533064 | 3.509665 | 0.9982482
47.21006 | 14.99912 | 4.47793 | 3.515611 | 3.518519 | 0.9970503
47.71229 | 14.96097 | 4.459852 | 3.529252 | 3.540229 | 0.995546
48.21453 | 14.93335 | 4.444204 | 3.555449 | 3.571839 | 0.9937358
48.71676 | 14.91682 | 4.431292 | 3.583777 | 3.609274 | 0.9916201
49.21899 | 14.91177 | 4.42141 | 3.606852 | 3.648237 | 0.9891996
49.72123 | 14.91846 | 4.414816 | 3.619894 | 3.685076 | 0.9864752
50.22346 | 14.93694 | 4.411723 | 3.626955 | 3.717503 | 0.9834475
50.7257 | 14.96717 | 4.412295 | 3.631891 | 3.745108 | 0.9801176
51.22793 | 15.00891 | 4.416643 | 3.638157 | 3.769407 | 0.9764865
51.73017 | 15.06184 | 4.42483 | 3.649316 | 3.792882 | 0.9725553
52.2324 | 15.12548 | 4.436866 | 3.667416 | 3.818378 | 0.9683251
52.73464 | 15.19923 | 4.452719 | 3.692699 | 3.848159 | 0.9637974
53.23687 | 15.28242 | 4.472311 | 3.723993 | 3.883284 | 0.9589734
53.73911 | 15.37424 | 4.495527 | 3.759282 | 3.923569 | 0.9538547
54.24134 | 15.47384 | 4.522218 | 3.796409 | 3.967892 | 0.9484429
54.74358 | 15.58025 | 4.552198 | 3.833316 | 4.014654 | 0.9427396
55.24581 | 15.69246 | 4.585257 | 3.868684 | 4.062141 | 0.9367465
55.74804 | 15.80939 | 4.621156 | 3.902349 | 4.108954 | 0.9304655
56.25028 | 15.92993 | 4.65963 | 3.934997 | 4.154343 | 0.9238986
56.75251 | 16.0529 | 4.700396 | 3.967967 | 4.198364 | 0.9170477
57.25475 | 16.17711 | 4.743148 | 4.002528 | 4.241665 | 0.9099149
57.75698 | 16.30137 | 4.787563 | 4.039702 | 4.285168 | 0.9025026
58.25922 | 16.42445 | 4.8333 | 4.079883 | 4.329813 | 0.8948128
58.76145 | 16.54514 | 4.880002 | 4.122542 | 4.375992 | 0.886848
59.26369 | 16.66224 | 4.927299 | 4.167006 | 4.423567 | 0.8786107
59.76592 | 16.77458 | 4.974805 | 4.210996 | 4.471753 | 0.8701033
60.26816 | 16.88102 | 5.022121 | 4.254396 | 4.519166 | 0.8613285
60.77039 | 16.98049 | 5.068839 | 4.295917 | 4.564007 | 0.852289
61.27263 | 17.07197 | 5.11454 | 4.336821 | 4.604486 | 0.8429876
61.77486 | 17.15453 | 5.158802 | 4.375417 | 4.639709 | 0.8334271
62.27709 | 17.22735 | 5.201199 | 4.41521 | 4.669844 | 0.8236104
62.77933 | 17.28972 | 5.241314 | 4.452665 | 4.696111 | 0.8135406
63.28156 | 17.34107 | 5.278742 | 4.494108 | 4.720447 | 0.8032208
63.7838 | 17.38096 | 5.313099 | 4.534402 | 4.744773 | 0.7926541
64.28603 | 17.40915 | 5.34404 | 4.572211 | 4.770329 | 0.7818438
64.78827 | 17.42552 | 5.37126 | 4.614182 | 4.796999 | 0.7707932
65.2905 | 17.43013 | 5.394513 | 4.644214 | 4.823125 | 0.7595057
65.79274 | 17.42317 | 5.413618 | 4.669329 | 4.845857 | 0.7479848
66.29497 | 17.40493 | 5.428465 | 4.69498 | 4.861353 | 0.736234
66.79721 | 17.37575 | 5.439013 | 4.698672 | 4.865532 | 0.7242569
67.29944 | 17.33598 | 5.445291 | 4.682775 | 4.855856 | 0.7120573
67.80168 | 17.28589 | 5.447377 | 4.666014 | 4.832545 | 0.6996388
68.30391 | 17.22562 | 5.445387 | 4.648027 | 4.797083 | 0.6870053
68.80615 | 17.15511 | 5.439444 | 4.612989 | 4.752462 | 0.6741606
69.30838 | 17.07404 | 5.42965 | 4.557737 | 4.702511 | 0.6611087
69.81061 | 16.98183 | 5.416053 | 4.503001 | 4.651595 | 0.6478537
70.31285 | 16.87759 | 5.398621 | 4.459049 | 4.603304 | 0.6343995
70.81508 | 16.76022 | 5.377207 | 4.427959 | 4.561402 | 0.6207504
71.31732 | 16.62841 | 5.351541 | 4.409772 | 4.531491 | 0.6069104
71.81955 | 16.48079 | 5.321216 | 4.401277 | 4.518437 | 0.592884
72.32179 | 16.31602 | 5.285698 | 4.399382 | 4.524691 | 0.5786753
72.82402 | 16.13296 | 5.244344 | 4.401467 | 4.550046 | 0.5642888
73.32626 | 15.93078 | 5.196445 | 4.402701 | 4.591483 | 0.5497289
73.82849 | 15.70913 | 5.141266 | 4.398827 | 4.642591 | 0.535
74.33073 | 15.46822 | 5.078114 | 4.389187 | 4.696652 | 0.5201067
74.83296 | 15.20886 | 5.006398 | 4.375288 | 4.754364 | 0.5050535
75.3352 | 14.9325 | 4.925693 | 4.363044 | 4.814175 | 0.4898451
75.83743 | 14.64115 | 4.835793 | 4.376846 | 4.859869 | 0.4744862
76.33966 | 14.33728 | 4.736753 | 4.368665 | 4.854385 | 0.4589814
76.8419 | 14.02369 | 4.628905 | 4.206009 | 4.81878 | 0.4433356
77.34413 | 13.70328 | 4.512851 | 4.10592 | 4.773411 | 0.4275535
77.84637 | 13.37892 | 4.389437 | 4.072756 | 4.678743 | 0.41164
78.3486 | 13.05325 | 4.259699 | 4.067022 | 4.575883 | 0.3956
78.85084 | 12.72855 | 4.124803 | 3.850032 | 4.51471 | 0.3794384
79.35307 | 12.40659 | 3.985972 | 3.793577 | 4.359356 | 0.3631602
79.85531 | 12.08857 | 3.844416 | 3.745822 | 4.251764 | 0.3467704
80.35754 | 11.77505 | 3.701272 | 3.627108 | 4.196405 | 0.3302741
80.85978 | 11.46597 | 3.557549 | 3.768816 | 4.080648 | 0.3136762
81.36201 | 11.16059 | 3.414094 | 3.459863 | 4.004538 | 0.2969819
81.86425 | 10.85755 | 3.27157 | 3.742782 | 3.968176 | 0.2801963
82.36648 | 10.55484 | 3.130445 | 3.330124 | 3.852911 | 0.2633246
82.86872 | 10.24983 | 2.990988 | 3.504719 | 3.891742 | 0.246372
83.37095 | 9.939249 | 2.853276 | 3.238985 | 3.741721 | 0.2293437
83.87318 | 9.619137 | 2.7172 | 3.297732 | 3.727881 | 0.2122448
84.37542 | 9.284777 | 2.582467 | 3.479103 | 3.757124 | 0.1950808
84.87765 | 8.930532 | 2.448602 | 3.145258 | 3.601734 | 0.1778568
85.37989 | 8.549599 | 2.314931 | 3.127303 | 3.53801 | 0.1605781
85.88212 | 8.133597 | 2.180534 | 3.109666 | 3.618933 | 0.1432501
86.38436 | 7.671905 | 2.044166 | 2.987807 | 3.508405 | 0.125878
86.88659 | 7.150568 | 1.904068 | 3.070176 | 3.208531 | 0.1084673
87.38883 | 6.550445 | 1.757602 | 2.778251 | 3.078036 | 0.09102323
87.89106 | 5.843948 | 1.600422 | 2.544631 | 3.161036 | 0.07355118
88.3933 | 4.988938 | 1.424403 | 2.352719 | 3.389919 | 0.05605653
88.89553 | 3.916499 | 1.211498 | 2.125741 | 2.908456 | 0.03854465
89.39777 | 2.503945 | 0.9096649 | 1.650957 | 1.981751 | 0.02102092
89.9 | 0.5068784 | 0.2711807 | 0.4817674 | 0.5385451 | 0.003490737

## summary
Flux- and spectrum-weighted round-trip loss
angles weighted cos.sin over 0-90 deg, wavelengths by the emission spectrum over 430-700 nm
reflector | absorbed (%) | transmitted (%) | total 1 − R (%) | substrate
Al | 15.57441 | 5.841089e-06 | 15.57441 | n_sub 1.50, green emitter
Ag | 4.49471 | 0.01018502 | 4.504895 | n_sub 1.50, green emitter
DBR (optimised) | 3.378475 | 2.088952 | 5.467427 | n_sub 1.50, green emitter
DBR (plain quarter-wave at 550 nm) | 3.44706 | 5.37273 | 8.81979 | n_sub 1.50, green emitter
Al | 17.67462 | 3.742547e-06 | 17.67463 | n_sub 1.80, orange emitter
Ag | 5.244946 | 0.005751456 | 5.250697 | n_sub 1.80, orange emitter
DBR (optimised) | 4.223278 | 3.850793 | 8.074071 | n_sub 1.80, orange emitter
DBR (plain quarter-wave at 550 nm) | 4.210622 | 8.533082 | 12.7437 | n_sub 1.80, orange emitter