## README
Fig. 3(a) — electrode quality
What the round-trip loss and the substrate-delivered power do as the transparent electrode gets worse
Model
Method | Dipole transfer matrix (CPS) with the five-channel power budget: air + substrate-confined + waveguided + u>1 + absorbed = 1
Wavelength | 550 nm, single wavelength
Emitter | isotropic dipole (horizontal fraction 2/3) at the centre of the EML, PLQY = 1
u grid | 3000 points, maximum u = 3; the five channels close to 1.000000 on every row
Stack — two alternative devices, one bottom electrode each
Common part | Ag 100 nm (McPeak measured n,k = 0.044 + 3.819i, never swept) / ETL 200 nm / EML 20 nm / HTL 200 nm / [bottom electrode] / substrate
Device A (sheet a) | bottom electrode = 50 nm TCO, n = 1.8636 + k i, with k swept from 0 to 0.08
Device B (sheet b) | bottom electrode = 10 nm thin Ag, n = n_Ag + 3.819i, with n_Ag swept from 0 to 0.5
Organics | ETL, EML and HTL isotropic, n = 1.8, k = 0 — the same generic stack as Fig. 2
Substrate | n = 1.80, index-matched to the outcoupling structure
TCO real index | 1.8636, the real part of the Koenig et al. (2014) ITO at 550 nm, so the sweep passes through the operating point of Fig. 2
Cross-check against Fig. 2
same stack, same numbers | at k_TCO = 0.0032 (the Koenig value) device A gives eta_sub = 0.9564 and A' = 0.0310, identical to the Ag / ITO 50 nm point of Fig. 2 at n_sub = 1.8
Quantities
eta_sub | substrate-delivered power: the fraction of dipole power that reaches the substrate at all angles (simulated)
A' | round-trip loss, 1 minus the reflectance of the stack seen from the substrate, flux-weighted over angle (simulated)
waveguided, u>1, absorbed | the other three channels of the budget. u>1 is surface plasmon plus any light guided in the electrode when its index exceeds the substrate
absorbed, split | the same absorption separated into the Ag reflector and the bottom electrode
eta_ext | p / [p + (1 - p) A']. FORMULA, driven by the p cell below
EQE | eta_sub x eta_ext. FORMULA
Input — edit this cell
p (single-pass escape) | 0.3
Source of p | read off the single-pass escape probability of the outcoupling structure at n_sub = 1.8
Provenance
Script | sim/design_rule4/dr4e.m (Octave), MODE=kito for sheet a and MODE=nagb for sheet b, run with UNUM=3000
Source files | f3a_ito_konig.csv and f3a_ag_konig.csv
Superseded | p_ito_n19.csv and p_ag.csv, the earlier run at n_TCO = 1.9 with a uniaxial ETL (n_e = 1.6) and a thin-Ag k of 3.5
Repository | jjoono/OLED-, branch claude/oled-efficiency-paper-ag-955zsk

## a_TCO_electrode
Device A: 50 nm TCO bottom electrode, n = 1.8636 + k i
eta_ext and EQE are formulas driven by p in README!B30; the closure column re-adds the four channels
k_TCO | eta_sub | A' (round trip) | waveguided | u>1 (SPP etc.) | absorbed | in the Ag reflector | in the bottom electrode | eta_ext | EQE | closure check
0 | 0.966134 | 0.01668434 | 0 | 0.02706121 | 0.006804782 | 0.006804782 | 0
0.0025 | 0.958562 | 0.02783371 | 0 | 0.02766909 | 0.01376886 | 0.006804366 | 0.006964493
0.005 | 0.9512484 | 0.03861209 | 0 | 0.02827393 | 0.02047762 | 0.006804319 | 0.0136733
0.01 | 0.9373028 | 0.05917103 | 0 | 0.02946497 | 0.03323221 | 0.006805195 | 0.02642701
0.015 | 0.9241419 | 0.07855916 | 0 | 0.03061724 | 0.04524091 | 0.006807206 | 0.0384337
0.02 | 0.9116504 | 0.09693145 | 0 | 0.03171756 | 0.05663201 | 0.006810232 | 0.04982178
0.025 | 0.8997411 | 0.1144104 | 0 | 0.03275713 | 0.06750173 | 0.006814193 | 0.06068753
0.03 | 0.8883454 | 0.131094 | 0 | 0.03373126 | 0.07792339 | 0.006819029 | 0.07110436
0.035 | 0.8774076 | 0.1470622 | 0 | 0.03463853 | 0.0879539 | 0.006824682 | 0.08112922
0.04 | 0.8668818 | 0.1623812 | 0 | 0.03547997 | 0.09763824 | 0.006831097 | 0.09080714
0.045 | 0.8567293 | 0.1771063 | 0 | 0.03625818 | 0.1070126 | 0.006838218 | 0.1001743
0.05 | 0.8469169 | 0.1912847 | 0 | 0.03697664 | 0.1161064 | 0.00684599 | 0.1092604
0.055 | 0.8374164 | 0.204957 | 0 | 0.03763931 | 0.1249443 | 0.00685436 | 0.1180899
0.06 | 0.828203 | 0.2181583 | 0 | 0.03825022 | 0.1335468 | 0.006863278 | 0.1266835
0.065 | 0.8192552 | 0.2309196 | 0 | 0.03881334 | 0.1419314 | 0.006872698 | 0.1350587
0.07 | 0.8105543 | 0.2432681 | 0 | 0.03933245 | 0.1501132 | 0.006882579 | 0.1432306
0.075 | 0.8020837 | 0.2552281 | 0 | 0.03981109 | 0.1581052 | 0.00689288 | 0.1512123
0.08 | 0.7938287 | 0.2668214 | 0 | 0.04025251 | 0.1659188 | 0.006903567 | 0.1590152

## b_thin_Ag_electrode
Device B: 10 nm thin Ag bottom electrode, n = n_Ag + 3.819i
eta_ext and EQE are formulas driven by p in README!B30; the closure column re-adds the four channels
n_Ag | eta_sub | A' (round trip) | waveguided | u>1 (SPP etc.) | absorbed | in the Ag reflector | in the bottom electrode | eta_ext | EQE | closure check
0 | 0.9040627 | 0.01807314 | 0 | 0.08054804 | 0.01538923 | 0.01538923 | 0
0.025 | 0.9061529 | 0.03778461 | 0 | 0.06048098 | 0.0333661 | 0.01549502 | 0.01787108
0.05 | 0.8963388 | 0.05681267 | 0 | 0.05318894 | 0.05047226 | 0.01539833 | 0.03507394
0.075 | 0.8830197 | 0.07519217 | 0 | 0.05030042 | 0.06667983 | 0.0152411 | 0.05143873
0.1 | 0.8688495 | 0.09295518 | 0 | 0.04908007 | 0.08207039 | 0.01506831 | 0.06700207
0.125 | 0.8547135 | 0.1101313 | 0 | 0.04856103 | 0.09672551 | 0.01489501 | 0.0818305
0.15 | 0.8409326 | 0.1267481 | 0 | 0.04835153 | 0.1107158 | 0.01472667 | 0.09598918
0.175 | 0.8276178 | 0.1428309 | 0 | 0.04828117 | 0.1241011 | 0.01456518 | 0.1095359
0.2 | 0.8147948 | 0.1584036 | 0 | 0.04827337 | 0.1369318 | 0.01441102 | 0.1225208
0.225 | 0.8024553 | 0.1734885 | 0 | 0.04829336 | 0.1492513 | 0.01426403 | 0.1349873
0.25 | 0.7905773 | 0.1881061 | 0 | 0.04832531 | 0.1610974 | 0.01412387 | 0.1469735
0.275 | 0.7791346 | 0.2022762 | 0 | 0.04836209 | 0.1725033 | 0.0139901 | 0.1585132
0.3 | 0.768101 | 0.2160169 | 0 | 0.04840053 | 0.1834984 | 0.01386228 | 0.1696361
0.325 | 0.7574514 | 0.2293456 | 0 | 0.04843926 | 0.1941093 | 0.01374001 | 0.1803693
0.35 | 0.7471624 | 0.2422784 | 0 | 0.04847771 | 0.2043599 | 0.0136229 | 0.190737
0.375 | 0.7372127 | 0.2548306 | 0 | 0.04851567 | 0.2142716 | 0.0135106 | 0.200761
0.4 | 0.7275826 | 0.2670168 | 0 | 0.04855307 | 0.2238643 | 0.0134028 | 0.2104615
0.425 | 0.7182543 | 0.2788506 | 0 | 0.04858991 | 0.2331558 | 0.0132992 | 0.2198566
0.45 | 0.7092112 | 0.2903451 | 0 | 0.04862621 | 0.2421626 | 0.01319955 | 0.228963
0.475 | 0.7004383 | 0.3015124 | 0 | 0.048662 | 0.2508997 | 0.01310361 | 0.2377961
0.5 | 0.6919217 | 0.3123644 | 0 | 0.04869728 | 0.2593811 | 0.01301115 | 0.2463699