## README
Panels to redraw | Fig. 2(c)-(f): closed form eq. (3), eta_ext = p / [p + (1 - p) A'], with p the cos.sin-weighted B_T of the hemispherical MLA (n_MLA = n_sub) and A' the cos.sin-weighted 1 - R_LED. Fig. 3(a), 5(c), 5(d), SI Table 1: matrix series of eq. (1). Decision of 2026-09-22: the series shows mode cut-off steps against n_sub (SI_Fig1_nsub), so the trend panels of Fig. 2 use eq. (3).
Fig. 2(c) | eta_ext vs ITO thickness, n_sub 1.5, eq. (3) with p = 0.427. Ag 0.969 (30 nm) -> 0.933 (200 nm), Al 0.843 -> 0.822; Ag above Al by 11-13 %p. Measured green device 0.916 at 150 nm ITO for reference.
Fig. 2(d) | p and A' vs n_sub. p is now the structure property: 0.58 (1.3) -> 0.43 (1.5) -> 0.29 (1.8) -> 0.23 (2.0), 2.5x; was the device-weighted 0.665 -> 0.248. A' unchanged.
Fig. 2(e) | eta_ext vs n_sub, eq. (3). Gap Ag - Al: 7 %p (1.3), 12 %p (1.5), 22 %p (2.0). Smooth; the series version with its cut-off dips is in SI_Fig1_nsub.
Fig. 2(f) | eta_sub (unchanged) and EQE vs n_sub, eq. (3); extraction loss = eta_sub - EQE. Al 61 % maximum at 1.8 then 58-60 %; Ag 89 % at 1.8, 87 % at 2.0.
SI_Fig1_nsub | Supplementary Fig. 1 data: same stack, n_sub in 0.01 steps (BSDF interpolated between the 0.05 slices): eta_ext and EQE by eq. (3) and by the series, P_sub fraction beyond 70 deg. Guided modes at 550 nm: n_eff 1.352 (TM), 1.523 (TE), 1.663 (TM), 1.734 (TE).
Fig. 2(a),(b),(g)-(j) | unchanged (A' split and the angle/wavelength maps do not depend on the extraction model).
Fig. 3(a) | k_ITO and n_Ag sweeps at n_sub 1.8, series. k 0 -> 0.01: eta_ext 0.95 -> 0.81, EQE 0.91 -> 0.75 (was 0.96 -> 0.88, 0.93 -> 0.82); k 0.08: EQE 0.45 (was 0.49). n_Ag 0.2: EQE 0.55 (was 0.60).
Fig. 3(b),(c) | unchanged.
Fig. 5(c) | EQE vs Theta, series. proposed 83.1 -> 85.0 % (was 88.4 -> 91.2), reference 31.3 -> 54.8 % (was 34 -> 60).
Fig. 5(d) | new panel: EQE vs lens aspect ratio, n_sub = n_MLA 1.8, close-packed hexagonal, series. Ag max 86.6 % at AR 0.55, >= 95 % of it for AR 0.25-1.5; Al max 56.2 % at 0.6, from 0.35. Flat interface 25.5 / 21.6 %. The AR = 1 row equals the LightTools slice-11 hemisphere.
Fig. 5(a),(b),(e), Fig. 4 | unchanged (author's series data).
SI Table 1 | real material stack, series: 87 % isotropic, 87.5-88 % at Theta 0.8-0.9, 89-90 % with k_ITO 0.002. Eq. (3) values in brackets for reference.
Stack | air ¦ reflector 100 nm ¦ ETL 1.8 ¦ EML 1.8 20 nm ¦ HTL 1.8 ¦ ITO (Koenig 2014) ¦ n_sub; 550 nm, PLQY 1, Theta 2/3 unless swept; Ag McPeak, Al Johnson-Christy type. Fig. 2(d)-(f) and 3(a): ITO 50 nm; Fig. 2(c): ITO swept; Fig. 5(c) reference: Al, n 1.5, ETL/HTL 80/230; proposed: Ag, n 1.8, 200/200.
Source | sim/audit/recompute_series.py, sim/mla/run_aspect.py; repository jjoono/OLED-, branch claude/oled-efficiency-paper-ag-955zsk

## Fig2c
d_ITO_nm | Aprime_Al | eta_ext_Al | Aprime_Ag | eta_ext_Ag
30 | 0.139156 | 0.842851 | 0.023887 | 0.968987
40 | 0.140725 | 0.841361 | 0.025711 | 0.966699
50 | 0.142582 | 0.839603 | 0.02755 | 0.964401
60 | 0.144739 | 0.83757 | 0.029072 | 0.962508
70 | 0.146999 | 0.835451 | 0.028951 | 0.962658
80 | 0.148292 | 0.834244 | 0.029697 | 0.961733
90 | 0.146725 | 0.835708 | 0.031059 | 0.960048
100 | 0.145833 | 0.836543 | 0.032819 | 0.957879
110 | 0.146576 | 0.835847 | 0.034799 | 0.955452
120 | 0.148129 | 0.834396 | 0.036859 | 0.952939
130 | 0.149877 | 0.832768 | 0.038915 | 0.950443
140 | 0.15153 | 0.831236 | 0.040934 | 0.948005
150 | 0.153022 | 0.829856 | 0.042917 | 0.945624
160 | 0.154409 | 0.828578 | 0.044884 | 0.943273
170 | 0.155798 | 0.827302 | 0.046867 | 0.940915
180 | 0.157316 | 0.825913 | 0.048907 | 0.938501
190 | 0.159093 | 0.824292 | 0.05105 | 0.935979
200 | 0.161253 | 0.82233 | 0.053343 | 0.933295

## Fig2d
n_sub | p_structure | Aprime_Al | Aprime_Ag
1.3 | 0.579154 | 0.127509 | 0.024591
1.35 | 0.53473 | 0.128586 | 0.024157
1.4 | 0.495033 | 0.133455 | 0.024146
1.45 | 0.459461 | 0.144084 | 0.02524
1.5 | 0.427376 | 0.142582 | 0.02755
1.55 | 0.398513 | 0.14026 | 0.026935
1.6 | 0.372248 | 0.144663 | 0.02862
1.65 | 0.34834 | 0.141973 | 0.028423
1.7 | 0.326601 | 0.14039 | 0.027354
1.75 | 0.306651 | 0.144811 | 0.027116
1.8 | 0.288411 | 0.149688 | 0.030967
1.85 | 0.271668 | 0.145816 | 0.029761
1.9 | 0.256256 | 0.142967 | 0.028534
1.95 | 0.242074 | 0.13596 | 0.02738
2 | 0.228899 | 0.129128 | 0.026305

## Fig2e
n_sub | eta_ext_Al | eta_ext_Ag
1.3 | 0.915201 | 0.982445
1.35 | 0.899375 | 0.979414
1.4 | 0.880178 | 0.975961
1.45 | 0.855059 | 0.971162
1.5 | 0.839603 | 0.964401
1.55 | 0.825288 | 0.960934
1.6 | 0.803886 | 0.953958
1.65 | 0.790141 | 0.949512
1.7 | 0.775518 | 0.946612
1.75 | 0.75334 | 0.942232
1.8 | 0.730289 | 0.929019
1.85 | 0.718946 | 0.926107
1.9 | 0.706744 | 0.923517
1.95 | 0.701417 | 0.921043
2 | 0.696864 | 0.918599

## Fig2f
n_sub | eta_sub_Al | EQE_Al | extraction_loss_Al | eta_sub_Ag | EQE_Ag | extraction_loss_Ag
1.3 | 0.264561 | 0.242126 | 0.022435 | 0.313559 | 0.308055 | 0.005504
1.35 | 0.284534 | 0.255903 | 0.028631 | 0.330255 | 0.323457 | 0.006798
1.4 | 0.316716 | 0.278767 | 0.037949 | 0.353833 | 0.345327 | 0.008506
1.45 | 0.371693 | 0.317819 | 0.053874 | 0.396883 | 0.385438 | 0.011445
1.5 | 0.396981 | 0.333306 | 0.063675 | 0.474062 | 0.457185 | 0.016877
1.55 | 0.425557 | 0.351207 | 0.07435 | 0.498066 | 0.478609 | 0.019457
1.6 | 0.542357 | 0.435993 | 0.106364 | 0.58497 | 0.558037 | 0.026933
1.65 | 0.59518 | 0.470276 | 0.124904 | 0.664357 | 0.630815 | 0.033542
1.7 | 0.646443 | 0.501328 | 0.145115 | 0.718771 | 0.680397 | 0.038374
1.75 | 0.72784 | 0.548311 | 0.179529 | 0.812313 | 0.765387 | 0.046926
1.8 | 0.841478 | 0.614523 | 0.226955 | 0.956185 | 0.888314 | 0.067871
1.85 | 0.828731 | 0.595813 | 0.232918 | 0.93883 | 0.869456 | 0.069374
1.9 | 0.829345 | 0.586135 | 0.24321 | 0.939436 | 0.867586 | 0.07185
1.95 | 0.830482 | 0.582515 | 0.247967 | 0.940946 | 0.866651 | 0.074295
2 | 0.831483 | 0.579431 | 0.252052 | 0.942373 | 0.865663 | 0.07671

## SI_Fig1_nsub
n_sub | eta_ext_eq3_Al | eta_ext_series_Al | EQE_eq3_Al | EQE_series_Al | Psub_beyond70deg_Al | eta_ext_eq3_Ag | eta_ext_series_Ag | EQE_eq3_Ag | EQE_series_Ag | Psub_beyond70deg_Ag
1.3 | 0.915201 | 0.91625 | 0.242126 | 0.242404 | 0.045367 | 0.982445 | 0.981425 | 0.308055 | 0.307735 | 0.039297
1.31 | 0.912314 | 0.913383 | 0.244519 | 0.244806 | 0.04747 | 0.981858 | 0.981354 | 0.310829 | 0.310669 | 0.038654
1.32 | 0.909303 | 0.910033 | 0.247062 | 0.24726 | 0.050196 | 0.9813 | 0.981179 | 0.313745 | 0.313707 | 0.038676
1.33 | 0.906156 | 0.906156 | 0.249783 | 0.249783 | 0.053591 | 0.980696 | 0.980857 | 0.316802 | 0.316854 | 0.039297
1.34 | 0.902854 | 0.901685 | 0.252716 | 0.252388 | 0.057725 | 0.980045 | 0.980392 | 0.320022 | 0.320135 | 0.040494
1.35 | 0.899375 | 0.896525 | 0.255903 | 0.255092 | 0.062699 | 0.979414 | 0.979829 | 0.323457 | 0.323594 | 0.042256
1.36 | 0.896048 | 0.890917 | 0.259501 | 0.258015 | 0.06865 | 0.978762 | 0.979165 | 0.32713 | 0.327265 | 0.044619
1.37 | 0.892508 | 0.884344 | 0.263485 | 0.261075 | 0.075754 | 0.978154 | 0.978399 | 0.33111 | 0.331193 | 0.047625
1.38 | 0.888717 | 0.876577 | 0.267943 | 0.264283 | 0.084239 | 0.977453 | 0.977416 | 0.335407 | 0.335394 | 0.051366
1.39 | 0.884627 | 0.867311 | 0.272989 | 0.267646 | 0.094389 | 0.976733 | 0.976229 | 0.340118 | 0.339942 | 0.055953
1.4 | 0.880178 | 0.856164 | 0.278767 | 0.271161 | 0.106547 | 0.975961 | 0.974759 | 0.345327 | 0.344902 | 0.061556
1.41 | 0.87566 | 0.843065 | 0.285567 | 0.274937 | 0.121081 | 0.975162 | 0.972965 | 0.35117 | 0.350379 | 0.068395
1.42 | 0.87067 | 0.827329 | 0.29345 | 0.278843 | 0.138224 | 0.974369 | 0.970705 | 0.357832 | 0.356486 | 0.076776
1.43 | 0.865225 | 0.809324 | 0.302371 | 0.282836 | 0.157437 | 0.973202 | 0.967471 | 0.365412 | 0.36326 | 0.087132
1.44 | 0.859721 | 0.792266 | 0.311277 | 0.286854 | 0.175214 | 0.972411 | 0.963406 | 0.374542 | 0.371074 | 0.100032
1.45 | 0.855059 | 0.782561 | 0.317819 | 0.290872 | 0.184742 | 0.971162 | 0.957159 | 0.385438 | 0.37988 | 0.116365
1.46 | 0.851568 | 0.779611 | 0.322184 | 0.29496 | 0.186904 | 0.969915 | 0.947731 | 0.399112 | 0.389983 | 0.137361
1.47 | 0.848449 | 0.779385 | 0.325454 | 0.298962 | 0.185481 | 0.968359 | 0.932154 | 0.416788 | 0.401205 | 0.164845
1.48 | 0.845477 | 0.780164 | 0.328226 | 0.30287 | 0.182247 | 0.966154 | 0.906393 | 0.439687 | 0.41249 | 0.200174
1.49 | 0.842549 | 0.781167 | 0.330786 | 0.306688 | 0.178051 | 0.965146 | 0.902214 | 0.452815 | 0.42329 | 0.21316
1.5 | 0.839603 | 0.781984 | 0.333306 | 0.310433 | 0.17341 | 0.964401 | 0.911254 | 0.457185 | 0.431991 | 0.210143
1.51 | 0.836961 | 0.782775 | 0.336062 | 0.314305 | 0.168731 | 0.963734 | 0.918614 | 0.460914 | 0.439335 | 0.205453
1.52 | 0.834242 | 0.78295 | 0.339045 | 0.318199 | 0.164408 | 0.963152 | 0.924104 | 0.464711 | 0.44587 | 0.200278
1.53 | 0.831416 | 0.782311 | 0.342407 | 0.322183 | 0.16089 | 0.962426 | 0.927941 | 0.468736 | 0.451941 | 0.195093
1.54 | 0.828446 | 0.780606 | 0.346355 | 0.326354 | 0.158751 | 0.961702 | 0.930536 | 0.473284 | 0.457946 | 0.190271
1.55 | 0.825288 | 0.77745 | 0.351207 | 0.330849 | 0.1588 | 0.960934 | 0.931971 | 0.478609 | 0.464183 | 0.186321
1.56 | 0.822192 | 0.772581 | 0.357633 | 0.336054 | 0.162283 | 0.960057 | 0.932266 | 0.4851 | 0.471059 | 0.183972
1.57 | 0.818743 | 0.764247 | 0.366497 | 0.342103 | 0.171339 | 0.959103 | 0.931016 | 0.493507 | 0.479055 | 0.184399
1.58 | 0.814733 | 0.749382 | 0.379886 | 0.349415 | 0.190055 | 0.95797 | 0.927178 | 0.505221 | 0.488981 | 0.189829
1.59 | 0.809713 | 0.720388 | 0.402811 | 0.358374 | 0.226955 | 0.956396 | 0.917513 | 0.523465 | 0.502183 | 0.204987
1.6 | 0.803886 | 0.679673 | 0.435993 | 0.368625 | 0.277841 | 0.953958 | 0.889701 | 0.558037 | 0.520448 | 0.242259
1.61 | 0.800794 | 0.678832 | 0.447644 | 0.379467 | 0.285762 | 0.951751 | 0.861538 | 0.598538 | 0.541805 | 0.281783
1.62 | 0.798159 | 0.684737 | 0.454245 | 0.389695 | 0.284516 | 0.951128 | 0.875822 | 0.607681 | 0.559568 | 0.279346
1.63 | 0.795557 | 0.69093 | 0.459796 | 0.399326 | 0.280809 | 0.949978 | 0.886616 | 0.614924 | 0.57391 | 0.274593
1.64 | 0.792898 | 0.696427 | 0.465046 | 0.408464 | 0.275764 | 0.950035 | 0.895772 | 0.622903 | 0.587325 | 0.269087
1.65 | 0.790141 | 0.700986 | 0.470276 | 0.417213 | 0.269709 | 0.949512 | 0.902596 | 0.630815 | 0.599646 | 0.263204
1.66 | 0.787578 | 0.704986 | 0.475831 | 0.425932 | 0.262787 | 0.948997 | 0.908214 | 0.63922 | 0.61175 | 0.256965
1.67 | 0.784869 | 0.707937 | 0.48163 | 0.434422 | 0.255142 | 0.948478 | 0.912737 | 0.648253 | 0.623825 | 0.250379
1.68 | 0.781982 | 0.709818 | 0.487758 | 0.442746 | 0.246993 | 0.948034 | 0.916429 | 0.658107 | 0.636167 | 0.24354
1.69 | 0.778881 | 0.710596 | 0.494297 | 0.450961 | 0.238679 | 0.947488 | 0.919267 | 0.668816 | 0.648895 | 0.236631
1.7 | 0.775518 | 0.710217 | 0.501328 | 0.459115 | 0.230651 | 0.946612 | 0.921121 | 0.680397 | 0.662076 | 0.229981
1.71 | 0.77212 | 0.708919 | 0.509132 | 0.467458 | 0.223425 | 0.946232 | 0.922749 | 0.693671 | 0.676456 | 0.22397
1.72 | 0.768327 | 0.706281 | 0.51763 | 0.475829 | 0.217521 | 0.945576 | 0.923374 | 0.708368 | 0.691736 | 0.219173
1.73 | 0.764031 | 0.702179 | 0.526926 | 0.484269 | 0.213399 | 0.94474 | 0.922921 | 0.72492 | 0.708177 | 0.216112
1.74 | 0.759087 | 0.696508 | 0.537125 | 0.492844 | 0.211426 | 0.943361 | 0.920764 | 0.743511 | 0.725702 | 0.21533
1.75 | 0.75334 | 0.689263 | 0.548311 | 0.501673 | 0.211827 | 0.942232 | 0.917007 | 0.765387 | 0.744897 | 0.217276
1.76 | 0.747126 | 0.681049 | 0.560768 | 0.511173 | 0.214489 | 0.940437 | 0.909964 | 0.790631 | 0.765012 | 0.222502
1.77 | 0.741462 | 0.672925 | 0.574567 | 0.521457 | 0.218179 | 0.937747 | 0.898146 | 0.819986 | 0.785358 | 0.231415
1.78 | 0.737339 | 0.664842 | 0.590846 | 0.532753 | 0.223036 | 0.933805 | 0.881566 | 0.852447 | 0.804759 | 0.243007
1.79 | 0.733215 | 0.654819 | 0.609648 | 0.544464 | 0.230458 | 0.930661 | 0.871213 | 0.879233 | 0.82307 | 0.247146
1.8 | 0.730289 | 0.659498 | 0.614523 | 0.554953 | 0.217914 | 0.929019 | 0.875528 | 0.888314 | 0.837167 | 0.233926
1.81 | 0.728253 | 0.668708 | 0.606936 | 0.55731 | 0.196734 | 0.928399 | 0.884888 | 0.877918 | 0.836772 | 0.211664
1.82 | 0.7262 | 0.676724 | 0.60326 | 0.56216 | 0.174001 | 0.927819 | 0.892287 | 0.873841 | 0.840377 | 0.187696
1.83 | 0.724028 | 0.683503 | 0.600584 | 0.566968 | 0.150377 | 0.926256 | 0.897388 | 0.870738 | 0.843601 | 0.162647
1.84 | 0.721647 | 0.689101 | 0.598208 | 0.571229 | 0.126609 | 0.926653 | 0.902935 | 0.870319 | 0.848043 | 0.137167
1.85 | 0.718946 | 0.693543 | 0.595813 | 0.574761 | 0.103819 | 0.926107 | 0.906855 | 0.869456 | 0.851382 | 0.112386
1.86 | 0.716117 | 0.697065 | 0.593449 | 0.57766 | 0.083385 | 0.925623 | 0.910137 | 0.868904 | 0.854367 | 0.08956
1.87 | 0.713106 | 0.699602 | 0.591014 | 0.579822 | 0.066395 | 0.925097 | 0.912838 | 0.868466 | 0.856957 | 0.069791
1.88 | 0.71047 | 0.701669 | 0.588936 | 0.581641 | 0.052954 | 0.924226 | 0.914806 | 0.867798 | 0.858953 | 0.05362
1.89 | 0.708407 | 0.703674 | 0.587362 | 0.583438 | 0.042558 | 0.924038 | 0.916965 | 0.86783 | 0.861187 | 0.040955
1.9 | 0.706744 | 0.705654 | 0.586135 | 0.58523 | 0.034664 | 0.923517 | 0.918532 | 0.867586 | 0.862902 | 0.031309
1.91 | 0.705568 | 0.70778 | 0.585319 | 0.587154 | 0.028742 | 0.923059 | 0.919894 | 0.867421 | 0.864447 | 0.024058
1.92 | 0.7045 | 0.709679 | 0.584596 | 0.588893 | 0.02431 | 0.922566 | 0.920989 | 0.867236 | 0.865754 | 0.018627
1.93 | 0.703475 | 0.71128 | 0.583907 | 0.590386 | 0.020964 | 0.921346 | 0.921251 | 0.866373 | 0.866283 | 0.014547
1.94 | 0.702454 | 0.712542 | 0.58322 | 0.591595 | 0.018384 | 0.921535 | 0.922529 | 0.866834 | 0.867769 | 0.011461
1.95 | 0.701417 | 0.713441 | 0.582515 | 0.592501 | 0.016309 | 0.921043 | 0.923052 | 0.866651 | 0.868542 | 0.009109
1.96 | 0.700582 | 0.714191 | 0.581972 | 0.593277 | 0.014499 | 0.920595 | 0.923462 | 0.866506 | 0.869205 | 0.007301
1.97 | 0.699713 | 0.714566 | 0.581396 | 0.593737 | 0.012699 | 0.920126 | 0.923707 | 0.866335 | 0.869707 | 0.005897
1.98 | 0.698806 | 0.714557 | 0.580783 | 0.593874 | 0.010644 | 0.919403 | 0.923589 | 0.865917 | 0.86986 | 0.004797
1.99 | 0.697857 | 0.714166 | 0.580128 | 0.593686 | 0.008364 | 0.919029 | 0.923653 | 0.865821 | 0.870177 | 0.003927
2 | 0.696864 | 0.713407 | 0.579431 | 0.593186 | 0.006366 | 0.918599 | 0.923548 | 0.865663 | 0.870327 | 0.003235

## Fig3a_kITO
k_ITO | eta_sub | eta_ext | EQE
0 | 0.966131 | 0.946037 | 0.913996
0.005 | 0.950922 | 0.852448 | 0.810611
0.01 | 0.936727 | 0.805271 | 0.754319
0.015 | 0.923391 | 0.770683 | 0.711642
0.02 | 0.910787 | 0.742609 | 0.676359
0.025 | 0.898813 | 0.718708 | 0.645984
0.03 | 0.887386 | 0.697796 | 0.619214
0.035 | 0.876441 | 0.679171 | 0.595254
0.04 | 0.865924 | 0.662379 | 0.57357
0.045 | 0.85579 | 0.647099 | 0.553781
0.05 | 0.846002 | 0.633097 | 0.535601
0.055 | 0.836529 | 0.620191 | 0.518808
0.06 | 0.827346 | 0.608241 | 0.503226
0.065 | 0.818429 | 0.597131 | 0.48871
0.07 | 0.809759 | 0.586768 | 0.47514
0.075 | 0.801318 | 0.577071 | 0.462417
0.08 | 0.793092 | 0.567975 | 0.450456

## Fig3a_nAg
n_Ag | eta_sub | eta_ext | EQE
0 | 0.936217 | 0.94861 | 0.888105
0.025 | 0.91826 | 0.893965 | 0.820893
0.05 | 0.90127 | 0.847792 | 0.76409
0.075 | 0.88513 | 0.80824 | 0.715397
0.1 | 0.869762 | 0.773962 | 0.673163
0.125 | 0.8551 | 0.743954 | 0.636155
0.15 | 0.841085 | 0.717454 | 0.60344
0.175 | 0.827665 | 0.693871 | 0.574293
0.2 | 0.814794 | 0.672742 | 0.548146
0.225 | 0.802432 | 0.653697 | 0.524547
0.25 | 0.790543 | 0.636437 | 0.503131
0.275 | 0.779094 | 0.620719 | 0.483599
0.3 | 0.768056 | 0.606343 | 0.465706
0.325 | 0.757403 | 0.593143 | 0.449248
0.35 | 0.747111 | 0.580977 | 0.434055
0.375 | 0.737158 | 0.569729 | 0.419981
0.4 | 0.727525 | 0.559298 | 0.406903
0.425 | 0.718194 | 0.549597 | 0.394717
0.45 | 0.709148 | 0.540552 | 0.383332
0.475 | 0.700373 | 0.5321 | 0.372669
0.5 | 0.691854 | 0.524184 | 0.362659

## Fig5c
Theta | EQE_reference | eta_sub_reference | EQE_proposed | eta_sub_proposed
0.5 | 0.313424 | 0.424681 | 0.831003 | 0.946148
0.55 | 0.339404 | 0.460084 | 0.832848 | 0.949152
0.6 | 0.364756 | 0.494631 | 0.834696 | 0.952162
0.65 | 0.389503 | 0.528354 | 0.836548 | 0.955179
0.7 | 0.413666 | 0.56128 | 0.838404 | 0.958201
0.75 | 0.437265 | 0.593439 | 0.840264 | 0.961229
0.8 | 0.460321 | 0.624856 | 0.842128 | 0.964264
0.85 | 0.48285 | 0.655557 | 0.843995 | 0.967304
0.9 | 0.504872 | 0.685567 | 0.845866 | 0.970351
0.95 | 0.526404 | 0.714907 | 0.847741 | 0.973403
1 | 0.547461 | 0.743602 | 0.849619 | 0.976462

## Fig5d
aspect_ratio | p_single_pass | EQE_Al | EQE_Ag | lens_shape
0.1 | 0.26928 | 0.327257 | 0.644772 | cap
0.15 | 0.270897 | 0.399737 | 0.744616 | cap
0.2 | 0.272682 | 0.456681 | 0.797788 | cap
0.25 | 0.274359 | 0.497019 | 0.827919 | cap
0.3 | 0.275978 | 0.523707 | 0.845338 | cap
0.35 | 0.277609 | 0.540156 | 0.855079 | cap
0.4 | 0.279087 | 0.549727 | 0.860253 | cap
0.45 | 0.280436 | 0.555524 | 0.863171 | cap
0.5 | 0.281869 | 0.559381 | 0.864956 | cap
0.55 | 0.283096 | 0.56142 | 0.865543 | cap
0.6 | 0.284205 | 0.561527 | 0.864577 | cap
0.65 | 0.28519 | 0.559722 | 0.861737 | cap
0.7 | 0.286052 | 0.556945 | 0.857471 | cap
0.75 | 0.286687 | 0.554359 | 0.85234 | cap
0.8 | 0.287285 | 0.552556 | 0.846868 | cap
0.85 | 0.287752 | 0.552074 | 0.842102 | cap
0.9 | 0.288078 | 0.552812 | 0.838966 | cap
0.95 | 0.288138 | 0.554097 | 0.837647 | cap
1 | 0.288424 | 0.555115 | 0.837104 | cap
1.05 | 0.28909 | 0.555412 | 0.835975 | ellipsoid
1.1 | 0.289453 | 0.555242 | 0.835323 | ellipsoid
1.15 | 0.289852 | 0.55427 | 0.834748 | ellipsoid
1.2 | 0.290285 | 0.55266 | 0.834191 | ellipsoid
1.25 | 0.290691 | 0.550553 | 0.833175 | ellipsoid
1.3 | 0.29117 | 0.548252 | 0.831968 | ellipsoid
1.35 | 0.29151 | 0.54592 | 0.830909 | ellipsoid
1.4 | 0.291913 | 0.543689 | 0.829875 | ellipsoid
1.45 | 0.292271 | 0.541509 | 0.828728 | ellipsoid
1.5 | 0.292603 | 0.539447 | 0.82765 | ellipsoid

## Fig5d_reference_lines
item | Al | Ag
flat interface EQE | 0.216448 | 0.254559
LightTools slice 11 hemisphere EQE | 0.554953 | 0.837167

## SI_Table1
d_ETL_nm | k_ITO | Theta | eta_sub | SPP | Aprime | eta_ext_series | EQE_series | eta_ext_eq3 | EQE_eq3
200 | 0.0032 | 0.667 | 0.952339 | 0.033503 | 0.029424 | 0.912067 | 0.868597 | 0.932316 | 0.887881
200 | 0.0032 | 0.8 | 0.962929 | 0.022878 | 0.029424 | 0.908308 | 0.874636 | 0.932316 | 0.897754
200 | 0.0032 | 0.9 | 0.970457 | 0.015325 | 0.029424 | 0.905671 | 0.878915 | 0.932316 | 0.904772
200 | 0.002 | 0.667 | 0.954833 | 0.033498 | 0.024096 | 0.929108 | 0.887143 | 0.943885 | 0.901253
200 | 0.002 | 0.8 | 0.965516 | 0.022869 | 0.024096 | 0.926243 | 0.894302 | 0.943885 | 0.911336
200 | 0.002 | 0.9 | 0.973111 | 0.015314 | 0.024096 | 0.924233 | 0.899381 | 0.943885 | 0.918504
300 | 0.0032 | 0.667 | 0.962986 | 0.020925 | 0.02893 | 0.907432 | 0.873845 | 0.933376 | 0.898829
300 | 0.0032 | 0.8 | 0.969566 | 0.013945 | 0.02893 | 0.902924 | 0.875444 | 0.933376 | 0.904969
300 | 0.0032 | 0.9 | 0.974371 | 0.008847 | 0.02893 | 0.899635 | 0.876578 | 0.933376 | 0.909455
300 | 0.002 | 0.667 | 0.965882 | 0.020925 | 0.023604 | 0.927012 | 0.895384 | 0.944968 | 0.912728
300 | 0.002 | 0.8 | 0.972601 | 0.013938 | 0.023604 | 0.923622 | 0.898315 | 0.944968 | 0.919077
300 | 0.002 | 0.9 | 0.977508 | 0.008835 | 0.023604 | 0.921149 | 0.900431 | 0.944968 | 0.923714