## README
EQE(S, g) raw data - OLED with external scattering layer (index-matched to substrate)
Each sheet: rows = S (scattering optical thickness, mu_s*d), columns = g (Henyey-Greenstein asymmetry).
Values are absolute EQE. g = 1.0 column = pure forward scattering (no scattering, bare-substrate limit).
Common: Ag(100)/B3(ETL)/TCTA 25(EML)/TCTA:B3 10/[TAPC/HATCN 3]x3(HTL)/ITO 150/substrate,
dipole model with branch-fixed TMF, eta_rad=0.98, horizontal dipole ratio 0.76, Irppy2acac spectrum.
Sheet | Description | planar EQE_air | EQE_sub
n1.80_ETLHTL500 | n_sub = n_SL = 1.80, ETL(B3) 500 nm / HTL(TAPC) 500 nm x3 | 0.2036 | 0.8845
n1.51_ETLHTL500 | n_sub = n_SL = 1.51, ETL(B3) 500 nm / HTL(TAPC) 500 nm x3 | 0.2126 | 0.5649
n1.80_ETLHTL500_Al | n_sub = n_SL = 1.80, ETL(B3) 500 nm / HTL(TAPC) 500 nm x3, Al bottom electrode | 0.1778 | 0.7775
n1.51_ETLHTL500_Al | n_sub = n_SL = 1.51, ETL(B3) 500 nm / HTL(TAPC) 500 nm x3, Al bottom electrode | 0.1794 | 0.4801
n1.80_t500_ITO50 | n_sub = n_SL = 1.80, ETL/HTL 500 nm, Ag electrode, ITO 50 nm | 0.205 | 0.8902
n1.51_t500_ITO50 | n_sub = n_SL = 1.51, ETL/HTL 500 nm, Ag electrode, ITO 50 nm | 0.222 | 0.5802
n1.80_ETLHTL80 | n_sub = n_SL = 1.80, ETL 80 nm / HTL 80 nm x3 | 0.1854 | 0.8097
n1.51_ETLHTL80 | n_sub = n_SL = 1.51, ETL 80 nm / HTL 80 nm x3 | 0.1865 | 0.5525
n1.51_ETLHTL150 | n_sub = n_SL = 1.51, ETL 150 nm / HTL 150 nm x3 | 0.1311 | 0.4005
n1.51_ETLHTL200 | n_sub = n_SL = 1.51, ETL 200 nm / HTL 200 nm x3 | 0.3347 | 0.5671

## n1.80_ETLHTL500
EQE (absolute), n_sub = n_SL = 1.80, ETL(B3) 500 nm / HTL(TAPC) 500 nm x3
S \ g | 0.5 | 0.6 | 0.7 | 0.8 | 0.9 | 0.95 | 1
1 | 0.802346 | 0.80151 | 0.798539 | 0.789211 | 0.753881 | 0.679825 | 0.206945
3 | 0.795335 | 0.800245 | 0.804915 | 0.808075 | 0.804253 | 0.784639 | 0.206942
5 | 0.77694 | 0.786347 | 0.795369 | 0.804036 | 0.809096 | 0.80163 | 0.206943
7 | 0.756964 | 0.770733 | 0.784267 | 0.797227 | 0.808132 | 0.807364 | 0.206948
9 | 0.736989 | 0.754758 | 0.772735 | 0.790002 | 0.805727 | 0.809157 | 0.20694
11 | 0.716166 | 0.739159 | 0.761058 | 0.782603 | 0.80248 | 0.809593 | 0.20694
13 | 0.695902 | 0.722609 | 0.748782 | 0.774516 | 0.798996 | 0.808812 | 0.206939
15 | 0.676357 | 0.705797 | 0.736194 | 0.766665 | 0.795518 | 0.807827 | 0.206943

## n1.51_ETLHTL500
EQE (absolute), n_sub = n_SL = 1.51, ETL(B3) 500 nm / HTL(TAPC) 500 nm x3
S \ g | 0.5 | 0.6 | 0.7 | 0.8 | 0.9 | 0.95 | 1
1 | 0.530174 | 0.530294 | 0.529574 | 0.526768 | 0.515456 | 0.489715 | 0.206753
3 | 0.522313 | 0.525689 | 0.528843 | 0.531454 | 0.531369 | 0.525175 | 0.206749
5 | 0.510482 | 0.516444 | 0.522269 | 0.527867 | 0.532183 | 0.530655 | 0.206749
7 | 0.498234 | 0.506833 | 0.515134 | 0.523386 | 0.530869 | 0.532184 | 0.206748
9 | 0.485254 | 0.496809 | 0.507911 | 0.51874 | 0.528961 | 0.532516 | 0.206749
11 | 0.472283 | 0.486424 | 0.500487 | 0.513952 | 0.526794 | 0.532105 | 0.206748
13 | 0.459081 | 0.476091 | 0.492779 | 0.509009 | 0.524493 | 0.531368 | 0.206748
15 | 0.445793 | 0.465539 | 0.4851 | 0.504113 | 0.522168 | 0.53046 | 0.206747

## n1.80_t500_ITO50
EQE (absolute), n_sub = n_SL = 1.80, ETL/HTL 500 nm, Ag electrode, ITO 50 nm
S \ g | 0.5 | 0.6 | 0.7 | 0.8 | 0.9 | 0.95 | 1
1 | 0.824137 | 0.823284 | 0.820526 | 0.811936 | 0.778237 | 0.70441 | 0.207041
3 | 0.818106 | 0.82236 | 0.826344 | 0.829004 | 0.825467 | 0.807518 | 0.207039
5 | 0.801698 | 0.810121 | 0.818107 | 0.82559 | 0.829821 | 0.823088 | 0.207039
7 | 0.783354 | 0.796052 | 0.808265 | 0.819679 | 0.829047 | 0.828209 | 0.207043
9 | 0.764553 | 0.781283 | 0.797841 | 0.813349 | 0.827011 | 0.829836 | 0.207037
11 | 0.744617 | 0.766596 | 0.787125 | 0.806735 | 0.824228 | 0.830226 | 0.207037
13 | 0.724892 | 0.750803 | 0.775667 | 0.799481 | 0.82123 | 0.829608 | 0.207036
15 | 0.705694 | 0.73454 | 0.763796 | 0.7923 | 0.818198 | 0.828788 | 0.20704

## n1.51_t500_ITO50
EQE (absolute), n_sub = n_SL = 1.51, ETL/HTL 500 nm, Ag electrode, ITO 50 nm
S \ g | 0.5 | 0.6 | 0.7 | 0.8 | 0.9 | 0.95 | 1
1 | 0.55288 | 0.552984 | 0.552415 | 0.550147 | 0.540554 | 0.516624 | 0.216258
3 | 0.546467 | 0.549218 | 0.551769 | 0.553877 | 0.553846 | 0.548842 | 0.216255
5 | 0.53658 | 0.541612 | 0.546428 | 0.550978 | 0.554465 | 0.553283 | 0.216255
7 | 0.525908 | 0.533448 | 0.540516 | 0.547341 | 0.553399 | 0.55449 | 0.216254
9 | 0.514146 | 0.524638 | 0.534377 | 0.543524 | 0.551862 | 0.554735 | 0.216255
11 | 0.502013 | 0.515224 | 0.527905 | 0.539524 | 0.550112 | 0.554397 | 0.216254
13 | 0.489356 | 0.505612 | 0.52102 | 0.535322 | 0.548245 | 0.553799 | 0.216254
15 | 0.476366 | 0.495584 | 0.514006 | 0.531089 | 0.546348 | 0.553071 | 0.216253

## n1.80_ETLHTL500_Al
EQE (absolute), n_sub = n_SL = 1.80, ETL(B3) 500 nm / HTL(TAPC) 500 nm x3, Al bottom electrode
S \ g | 0.5 | 0.6 | 0.7 | 0.8 | 0.9 | 0.95 | 1
1 | 0.527973 | 0.527058 | 0.522398 | 0.508132 | 0.464831 | 0.401885 | 0.176671
3 | 0.513765 | 0.523353 | 0.533013 | 0.539902 | 0.53354 | 0.502581 | 0.176663
5 | 0.481836 | 0.497634 | 0.514017 | 0.531281 | 0.542503 | 0.529126 | 0.176665
7 | 0.452262 | 0.472202 | 0.494101 | 0.517697 | 0.5401 | 0.539558 | 0.176684
9 | 0.426585 | 0.4493 | 0.475345 | 0.504194 | 0.534932 | 0.542827 | 0.176655
11 | 0.402791 | 0.429294 | 0.458065 | 0.491371 | 0.528176 | 0.543576 | 0.176657
13 | 0.381897 | 0.409937 | 0.441454 | 0.478134 | 0.521226 | 0.541695 | 0.176651
15 | 0.363437 | 0.391913 | 0.425692 | 0.466244 | 0.514435 | 0.53949 | 0.176667

## n1.51_ETLHTL500_Al
EQE (absolute), n_sub = n_SL = 1.51, ETL(B3) 500 nm / HTL(TAPC) 500 nm x3, Al bottom electrode
S \ g | 0.5 | 0.6 | 0.7 | 0.8 | 0.9 | 0.95 | 1
1 | 0.364003 | 0.364627 | 0.363276 | 0.357336 | 0.336668 | 0.305292 | 0.174709
3 | 0.34348 | 0.351908 | 0.360201 | 0.367467 | 0.368065 | 0.354522 | 0.174696
5 | 0.317277 | 0.329918 | 0.343454 | 0.357665 | 0.369676 | 0.366559 | 0.174693
7 | 0.294672 | 0.310138 | 0.327081 | 0.346232 | 0.365864 | 0.370109 | 0.174689
9 | 0.274579 | 0.292322 | 0.312242 | 0.335182 | 0.360639 | 0.370714 | 0.174695
11 | 0.257385 | 0.276269 | 0.298588 | 0.324582 | 0.354907 | 0.369421 | 0.174692
13 | 0.242063 | 0.262194 | 0.28587 | 0.314433 | 0.349044 | 0.367298 | 0.174691
15 | 0.228299 | 0.249336 | 0.274394 | 0.305111 | 0.343325 | 0.36477 | 0.174687

## n1.80_ETLHTL80
EQE (absolute), n_sub = n_SL = 1.80, ETL 80 nm / HTL 80 nm x3
S \ g | 0.5 | 0.6 | 0.7 | 0.8 | 0.9 | 1
1 | 0.721296 | 0.720206 | 0.716857 | 0.707013 | 0.672125 | 0.182393
3 | 0.716266 | 0.721016 | 0.725425 | 0.728177 | 0.723059 | 0.182389
5 | 0.698484 | 0.707616 | 0.716408 | 0.724815 | 0.72904 | 0.182388
7 | 0.679363 | 0.692587 | 0.705593 | 0.718198 | 0.728581 | 0.182403
9 | 0.660434 | 0.677283 | 0.694479 | 0.711177 | 0.726436 | 0.182386
11 | 0.64097 | 0.662505 | 0.683278 | 0.703989 | 0.723368 | 0.182387
13 | 0.622152 | 0.646951 | 0.671573 | 0.696204 | 0.719983 | 0.182385
15 | 0.604131 | 0.631347 | 0.659758 | 0.68865 | 0.716566 | 0.182391

## n1.51_ETLHTL80
EQE (absolute), n_sub = n_SL = 1.51, ETL 80 nm / HTL 80 nm x3
S \ g | 0.5 | 0.6 | 0.7 | 0.8 | 0.9 | 1
1 | 0.51635 | 0.516308 | 0.515298 | 0.511908 | 0.499114 | 0.177993
3 | 0.509284 | 0.512656 | 0.515756 | 0.518181 | 0.517415 | 0.17799
5 | 0.497442 | 0.503438 | 0.509286 | 0.514854 | 0.51884 | 0.17799
7 | 0.485185 | 0.493792 | 0.502116 | 0.510412 | 0.517763 | 0.177988
9 | 0.472241 | 0.483754 | 0.494866 | 0.505745 | 0.515954 | 0.177989
11 | 0.459365 | 0.473397 | 0.487421 | 0.50093 | 0.513819 | 0.177989
13 | 0.446312 | 0.463127 | 0.479721 | 0.495954 | 0.511526 | 0.177989
15 | 0.433206 | 0.452681 | 0.472072 | 0.491045 | 0.509188 | 0.177987

## n1.51_ETLHTL150
EQE (absolute), n_sub = n_SL = 1.51, ETL 150 nm / HTL 150 nm x3
S \ g | 0.5 | 0.6 | 0.7 | 0.8 | 0.9 | 1
1 | 0.375381 | 0.375408 | 0.374819 | 0.372681 | 0.364118 | 0.128306
3 | 0.369639 | 0.371995 | 0.374193 | 0.376003 | 0.375864 | 0.128304
5 | 0.361244 | 0.365423 | 0.369509 | 0.373419 | 0.376431 | 0.128303
7 | 0.352561 | 0.358622 | 0.364454 | 0.370239 | 0.375481 | 0.128302
9 | 0.343355 | 0.351511 | 0.359337 | 0.366944 | 0.374115 | 0.128303
11 | 0.334158 | 0.344156 | 0.354078 | 0.363558 | 0.372577 | 0.128303
13 | 0.324795 | 0.336824 | 0.348606 | 0.360058 | 0.370937 | 0.128303
15 | 0.315368 | 0.329339 | 0.343169 | 0.356587 | 0.369291 | 0.128302

## n1.51_ETLHTL200
EQE (absolute), n_sub = n_SL = 1.51, ETL 200 nm / HTL 200 nm x3
S \ g | 0.5 | 0.6 | 0.7 | 0.8 | 0.9 | 1
1 | 0.536658 | 0.537242 | 0.537309 | 0.536109 | 0.529569 | 0.325075
3 | 0.527032 | 0.530506 | 0.53384 | 0.536916 | 0.538465 | 0.32507
5 | 0.515095 | 0.521091 | 0.526971 | 0.532743 | 0.537843 | 0.325069
7 | 0.502815 | 0.511445 | 0.519797 | 0.52811 | 0.535994 | 0.325067
9 | 0.489808 | 0.501407 | 0.512553 | 0.523421 | 0.533863 | 0.325069
11 | 0.476786 | 0.49101 | 0.505133 | 0.518642 | 0.531596 | 0.325068
13 | 0.46353 | 0.480659 | 0.497412 | 0.513698 | 0.529244 | 0.325068
15 | 0.450183 | 0.470059 | 0.489716 | 0.508785 | 0.526905 | 0.325065