## README
Fig. 2(b) and 2(c) — substrate / outcoupling-structure index sweep
Raw data for the two square panels: (b) p and eta_ext, (c) eta_sub and EQE, each for an Al and an Ag reflector
Panels
(b) | eta_ext against n_sub for both reflectors, with the single-pass escape probability p on the same axes
(c) | eta_sub (dashed) and EQE = eta_sub x eta_ext (solid) against n_sub for both reflectors
Stack
Common part | reflector 100 nm / ETL 200 nm / EML 20 nm (isotropic dipole at the centre) / HTL 200 nm / ITO 50 nm / substrate
Reflector | Al: Johnson-Christy-type n,k from the project library (0.958 + 6.687i at 550 nm). Ag: McPeak measured n,k (0.044 + 3.819i)
ITO | n = 1.9 + 0.02i, fixed at 50 nm
Organics | EML, HTL and ETL isotropic n = 1.8, k = 0
Substrate | index swept 1.30 to 2.00 in 0.05 steps, index-matched to the outcoupling structure
Wavelength | 550 nm, single wavelength, PLQY = 1, u grid 3000 points
Quantities
eta_sub | substrate-delivered power from the five-channel budget: 1 minus waveguided, SPP and absorbed fractions
A' | round-trip loss = 1 minus the reflectance of the OLED stack seen from the substrate, flux-weighted over substrate angles and averaged over p and s
p | single-pass escape probability of the outcoupling structure, from the ray trace. EDITABLE — column B of sheet fig2b_2c drives every eta_ext and EQE formula
eta_ext | p / [p + (1-p) A']. FORMULA
EQE | eta_sub x eta_ext. FORMULA
p (flat interface) | reference column only, not used by any formula: the escape probability of a flat substrate/air interface for angularly randomised light, mean Fresnel transmittance over the escape cone divided by n_sub^2 (Yablonovitch 1982, one-sided)
Sheets
fig2b_2c | the plotted curves, with eta_ext and EQE as formulas
Al_modes | the full five-channel power budget for the Al reflector, as the model returns it
Ag_modes | the same for the Ag reflector
Provenance
Script | sim/design_rule4/dr4f.m (Octave), MODE=nsub, run with UNUM=3000 and TOPMAT=al / ag
Source files | nsub_al.csv and nsub_ag.csv (model output), fig2b_curves.csv (the assembled curves)
p | interpolated from the author's single-pass escape-probability curve: 0.665 / 0.470 / 0.380 / 0.355 / 0.335 / 0.305 / 0.275 / 0.248 at n_sub = 1.30 / 1.40 / 1.50 / 1.60 / 1.70 / 1.80 / 1.90 / 2.00
Caution | column 9 of nsub_al.csv and nsub_ag.csv is eta_ext at the script's default p = 0.4 and is NOT the plotted curve; the workbook recomputes eta_ext from the p column
Repository | jjoono/OLED-, branch claude/oled-efficiency-paper-ag-955zsk, figures/fig2b_mock/

## fig2b_2c
The curves as plotted in fig2bc_squares.png
eta_ext = p/[p+(1-p)A'] and EQE = eta_sub x eta_ext are formulas; edit column B (yellow) to redraw with a different p
n_sub | p | eta_sub (Al) | A' (Al) | eta_ext (Al) | EQE (Al) | eta_sub (Ag) | A' (Ag) | eta_ext (Ag) | EQE (Ag) | eta_ext gap (Ag - Al) | p, flat interface (reference)
1.3 | 0.665 | 0.2545774 | 0.1659048 |  |  | 0.3024158 | 0.06793277 |  |  |  | 0.5555426
1.35 | 0.5675 | 0.2739293 | 0.165727 |  |  | 0.3189764 | 0.06579309 |  |  |  | 0.5107915
1.4 | 0.47 | 0.3037929 | 0.1697295 |  |  | 0.3415837 | 0.06474222 |  |  |  | 0.4710139
1.45 | 0.425 | 0.355135 | 0.1811984 |  |  | 0.3802225 | 0.06627047 |  |  |  | 0.4354967
1.5 | 0.38 | 0.384479 | 0.1810441 |  |  | 0.4548819 | 0.07248191 |  |  |  | 0.4036537
1.55 | 0.3675 | 0.4117535 | 0.1792035 |  |  | 0.4831442 | 0.07200156 |  |  |  | 0.3749981
1.6 | 0.355 | 0.4907922 | 0.1874601 |  |  | 0.5426903 | 0.07741128 |  |  |  | 0.3491223
1.65 | 0.345 | 0.5767722 | 0.189241 |  |  | 0.6449752 | 0.08229989 |  |  |  | 0.3256826
1.7 | 0.335 | 0.6313367 | 0.1852333 |  |  | 0.7037447 | 0.0779487 |  |  |  | 0.3043871
1.75 | 0.32 | 0.7045822 | 0.1888163 |  |  | 0.7882316 | 0.07711382 |  |  |  | 0.2849865
1.8 | 0.305 | 0.7977864 | 0.2063896 |  |  | 0.9063725 | 0.09484796 |  |  |  | 0.2672667
1.85 | 0.29 | 0.8138885 | 0.2071701 |  |  | 0.923184 | 0.09769005 |  |  |  | 0.2510433
1.9 | 0.275 | 0.8224174 | 0.2041217 |  |  | 0.9270369 | 0.09527246 |  |  |  | 0.236156
1.95 | 0.2615 | 0.8253454 | 0.1958626 |  |  | 0.9291546 | 0.0924334 |  |  |  | 0.2224656
2 | 0.248 | 0.8265367 | 0.1875902 |  |  | 0.9305852 | 0.08956915 |  |  |  | 0.2098505

## Al_modes
Five-channel power budget, Al reflector — as dr4f.m returns it
Columns B to E sum to 1 at PLQY = 1 (column J is the check). F and G split the absorbed fraction by layer.
n_sub | eta_sub | waveguided | SPP | absorbed (total) | in the reflector | in the TCO / organics | A' (round trip) | eta_ext at p = 0.4 | sum check
1.3 | 0.2545774 | 0.6332986 | 0.08547102 | 0.0266529 | 0.01814047 | 0.008512432 | 0.1659048 | 0.800732
1.35 | 0.2739293 | 0.6110366 | 0.08538914 | 0.02964497 | 0.02072986 | 0.008915111 | 0.165727 | 0.8009031
1.4 | 0.3037929 | 0.5753028 | 0.08533355 | 0.03557074 | 0.0254183 | 0.01015244 | 0.1697295 | 0.7970705
1.45 | 0.355135 | 0.5100591 | 0.08532763 | 0.0494783 | 0.03588587 | 0.01359243 | 0.1811984 | 0.7862886
1.5 | 0.384479 | 0.4797044 | 0.08534083 | 0.0504758 | 0.03659374 | 0.01388206 | 0.1810441 | 0.7864318
1.55 | 0.4117535 | 0.4490831 | 0.08541662 | 0.05374669 | 0.03835399 | 0.0153927 | 0.1792035 | 0.788143
1.6 | 0.4907922 | 0.3483 | 0.08553446 | 0.07537328 | 0.04590444 | 0.02946884 | 0.1874601 | 0.7805242
1.65 | 0.5767722 | 0.2600744 | 0.08583879 | 0.07731459 | 0.04595987 | 0.03135472 | 0.189241 | 0.7789002
1.7 | 0.6313367 | 0.2038067 | 0.08629652 | 0.07856011 | 0.04724861 | 0.03131151 | 0.1852333 | 0.7825645
1.75 | 0.7045822 | 0.1210531 | 0.0872177 | 0.08714697 | 0.05204628 | 0.03510069 | 0.1888163 | 0.7792869
1.8 | 0.7977864 | 0 | 0.09616488 | 0.1060487 | 0.06355518 | 0.04249357 | 0.2063896 | 0.7636011
1.85 | 0.8138885 | 0 | 0.06101955 | 0.1250919 | 0.08802285 | 0.03706907 | 0.2071701 | 0.762919
1.9 | 0.8224174 | 0 | 0.008548045 | 0.1690345 | 0.1336582 | 0.03537633 | 0.2041217 | 0.7655897
1.95 | 0.8253454 | 0 | 0.002203463 | 0.1724511 | 0.1388853 | 0.03356583 | 0.1958626 | 0.7729206
2 | 0.8265367 | 0 | 0.0009107429 | 0.1725526 | 0.1403857 | 0.03216687 | 0.1875902 | 0.7804054

## Ag_modes
Five-channel power budget, Ag reflector — as dr4f.m returns it
Columns B to E sum to 1 at PLQY = 1 (column J is the check). F and G split the absorbed fraction by layer.
n_sub | eta_sub | waveguided | SPP | absorbed (total) | in the reflector | in the TCO / organics | A' (round trip) | eta_ext at p = 0.4 | sum check
1.3 | 0.3024158 | 0.6561704 | 0.02850309 | 0.01291068 | 0.002368269 | 0.01054241 | 0.06793277 | 0.9075241
1.35 | 0.3189764 | 0.6394234 | 0.02843004 | 0.01317021 | 0.002604227 | 0.01056598 | 0.06579309 | 0.9101751
1.4 | 0.3415837 | 0.6159627 | 0.02836702 | 0.01408664 | 0.002973146 | 0.01111349 | 0.06474222 | 0.9114829
1.45 | 0.3802225 | 0.5747391 | 0.02831694 | 0.0167215 | 0.003721551 | 0.01299995 | 0.06627047 | 0.9095823
1.5 | 0.4548819 | 0.4924695 | 0.02828413 | 0.02436444 | 0.005511024 | 0.01885342 | 0.07248191 | 0.9019386
1.55 | 0.4831442 | 0.465108 | 0.02827069 | 0.02347713 | 0.005145797 | 0.01833133 | 0.07200156 | 0.9025252
1.6 | 0.5426903 | 0.3968656 | 0.02829062 | 0.03215349 | 0.005598507 | 0.02655498 | 0.07741128 | 0.8959635
1.65 | 0.6449752 | 0.286556 | 0.02836971 | 0.04009914 | 0.005753206 | 0.03434593 | 0.08229989 | 0.8901154
1.7 | 0.7037447 | 0.2278895 | 0.02855716 | 0.03980857 | 0.005725175 | 0.0340834 | 0.0779487 | 0.8953168
1.75 | 0.7882316 | 0.1380432 | 0.02907433 | 0.04465086 | 0.006011785 | 0.03863907 | 0.07711382 | 0.8963218
1.8 | 0.9063725 | 0 | 0.03797142 | 0.05565609 | 0.006789511 | 0.04886658 | 0.09484796 | 0.8754483
1.85 | 0.923184 | 0 | 0.02739 | 0.04942599 | 0.007287574 | 0.04213842 | 0.09769005 | 0.8721931
1.9 | 0.9270369 | 0 | 0.02641291 | 0.04655018 | 0.007746225 | 0.03880396 | 0.09527246 | 0.8749605
1.95 | 0.9291546 | 0 | 0.02572311 | 0.04512227 | 0.008319285 | 0.03680299 | 0.0924334 | 0.8782329
2 | 0.9305852 | 0 | 0.02452013 | 0.04489468 | 0.009500622 | 0.03539406 | 0.08956915 | 0.8815592